## Sheet1
I_A | V_V | R_Ohm | source_sheet | range_label | sweep_label
0.000693474 | 0.004 | 5.768061 | I-V curves 30 K | +4mA - -4mA
0.000643289 | 0.0039 | 6.062594 | I-V curves 30 K | +4mA - -4mA
0.000596701 | 0.0038 | 6.368349 | I-V curves 30 K | +4mA - -4mA
0.00055006 | 0.0037 | 6.726539 | I-V curves 30 K | +4mA - -4mA
0.000506226 | 0.0036 | 7.111448 | I-V curves 30 K | +4mA - -4mA
0.000461011 | 0.0035 | 7.59201 | I-V curves 30 K | +4mA - -4mA
0.00041823 | 0.0034 | 8.129498 | I-V curves 30 K | +4mA - -4mA
0.000381379 | 0.0033 | 8.65281 | I-V curves 30 K | +4mA - -4mA
0.000348096 | 0.0032 | 9.192866 | I-V curves 30 K | +4mA - -4mA
0.00031592 | 0.0031 | 9.812611 | I-V curves 30 K | +4mA - -4mA
0.000285395 | 0.003 | 10.51175 | I-V curves 30 K | +4mA - -4mA
0.000258447 | 0.0029 | 11.22087 | I-V curves 30 K | +4mA - -4mA
0.000232231 | 0.0028 | 12.05696 | I-V curves 30 K | +4mA - -4mA
0.000208731 | 0.0027 | 12.93531 | I-V curves 30 K | +4mA - -4mA
0.000186582 | 0.0026 | 13.93489 | I-V curves 30 K | +4mA - -4mA
0.000167766 | 0.0025 | 14.90171 | I-V curves 30 K | +4mA - -4mA
0.000150184 | 0.0024 | 15.9804 | I-V curves 30 K | +4mA - -4mA
0.0001351 | 0.0023 | 17.02443 | I-V curves 30 K | +4mA - -4mA
0.000120879 | 0.0022 | 18.20002 | I-V curves 30 K | +4mA - -4mA
0.000108713 | 0.0021 | 19.31692 | I-V curves 30 K | +4mA - -4mA
9.73979e-05 | 0.002 | 20.53432 | I-V curves 30 K | +4mA - -4mA
8.74538e-05 | 0.0019 | 21.72576 | I-V curves 30 K | +4mA - -4mA
7.83838e-05 | 0.0018 | 22.96393 | I-V curves 30 K | +4mA - -4mA
4.81833e-05 | 0.0017 | 35.28193 | I-V curves 30 K | +4mA - -4mA
2.29549e-05 | 0.0016 | 69.70189 | I-V curves 30 K | +4mA - -4mA
1.29523e-05 | 0.0015 | 115.8095 | I-V curves 30 K | +4mA - -4mA
5.29473e-06 | 0.0014 | 264.4139 | I-V curves 30 K | +4mA - -4mA
4.59919e-06 | 0.0013 | 282.6585 | I-V curves 30 K | +4mA - -4mA
4.15128e-06 | 0.0012 | 289.0675 | I-V curves 30 K | +4mA - -4mA
3.92718e-06 | 0.0011 | 280.0992 | I-V curves 30 K | +4mA - -4mA
3.76431e-06 | 0.001 | 265.6529 | I-V curves 30 K | +4mA - -4mA
3.71917e-06 | 0.0009 | 241.9895 | I-V curves 30 K | +4mA - -4mA
3.71973e-06 | 0.0008 | 215.0694 | I-V curves 30 K | +4mA - -4mA
3.64429e-06 | 0.0007 | 192.0813 | I-V curves 30 K | +4mA - -4mA
3.55552e-06 | 0.0006 | 168.7517 | I-V curves 30 K | +4mA - -4mA
3.4672e-06 | 0.0005 | 144.2086 | I-V curves 30 K | +4mA - -4mA
3.48386e-06 | 0.0004 | 114.8152 | I-V curves 30 K | +4mA - -4mA
3.48741e-06 | 0.0003 | 86.02373 | I-V curves 30 K | +4mA - -4mA
3.55112e-06 | 0.0002 | 56.32026 | I-V curves 30 K | +4mA - -4mA
3.72924e-06 | 0.0001 | 26.81512 | I-V curves 30 K | +4mA - -4mA
3.88924e-06 | 0 | 0 | I-V curves 30 K | +4mA - -4mA
4.09866e-06 | -0.0001 | -24.39822 | I-V curves 30 K | +4mA - -4mA
4.2502e-06 | -0.0002 | -47.05661 | I-V curves 30 K | +4mA - -4mA
4.41765e-06 | -0.0003 | -67.90941 | I-V curves 30 K | +4mA - -4mA
4.54996e-06 | -0.0004 | -87.91286 | I-V curves 30 K | +4mA - -4mA
4.59149e-06 | -0.0005 | -108.8971 | I-V curves 30 K | +4mA - -4mA
4.58411e-06 | -0.0006 | -130.8869 | I-V curves 30 K | +4mA - -4mA
4.52872e-06 | -0.0007 | -154.5691 | I-V curves 30 K | +4mA - -4mA
4.48154e-06 | -0.0008 | -178.5101 | I-V curves 30 K | +4mA - -4mA
4.49394e-06 | -0.0009 | -200.2697 | I-V curves 30 K | +4mA - -4mA
4.48781e-06 | -0.001 | -222.8258 | I-V curves 30 K | +4mA - -4mA
4.46825e-06 | -0.0011 | -246.1814 | I-V curves 30 K | +4mA - -4mA
4.42408e-06 | -0.0012 | -271.2428 | I-V curves 30 K | +4mA - -4mA
4.39115e-06 | -0.0013 | -296.05 | I-V curves 30 K | +4mA - -4mA
4.36618e-06 | -0.0014 | -320.6464 | I-V curves 30 K | +4mA - -4mA
4.32318e-06 | -0.0015 | -346.9668 | I-V curves 30 K | +4mA - -4mA
4.02831e-06 | -0.0016 | -397.1889 | I-V curves 30 K | +4mA - -4mA
-6.66451e-06 | -0.0017 | 255.0825 | I-V curves 30 K | +4mA - -4mA
-6.004e-05 | -0.0018 | 29.98001 | I-V curves 30 K | +4mA - -4mA
-7.5374e-05 | -0.0019 | 25.20763 | I-V curves 30 K | +4mA - -4mA
-8.40988e-05 | -0.002 | 23.78155 | I-V curves 30 K | +4mA - -4mA
-9.44428e-05 | -0.0021 | 22.23568 | I-V curves 30 K | +4mA - -4mA
-0.000105551 | -0.0022 | 20.843 | I-V curves 30 K | +4mA - -4mA
-0.000118463 | -0.0023 | 19.41534 | I-V curves 30 K | +4mA - -4mA
-0.000132536 | -0.0024 | 18.10829 | I-V curves 30 K | +4mA - -4mA
-0.000148373 | -0.0025 | 16.84943 | I-V curves 30 K | +4mA - -4mA
-0.000166413 | -0.0026 | 15.62378 | I-V curves 30 K | +4mA - -4mA
-0.000185478 | -0.0027 | 14.55698 | I-V curves 30 K | +4mA - -4mA
-0.00020695 | -0.0028 | 13.52984 | I-V curves 30 K | +4mA - -4mA
-0.000229953 | -0.0029 | 12.61127 | I-V curves 30 K | +4mA - -4mA
-0.000255048 | -0.003 | 11.76249 | I-V curves 30 K | +4mA - -4mA
-0.000281772 | -0.0031 | 11.0018 | I-V curves 30 K | +4mA - -4mA
-0.000311053 | -0.0032 | 10.28764 | I-V curves 30 K | +4mA - -4mA
-0.00034026 | -0.0033 | 9.698466 | I-V curves 30 K | +4mA - -4mA
-0.000375044 | -0.0034 | 9.065603 | I-V curves 30 K | +4mA - -4mA
-0.000416003 | -0.0035 | 8.413401 | I-V curves 30 K | +4mA - -4mA
-0.00045584 | -0.0036 | 7.897508 | I-V curves 30 K | +4mA - -4mA
-0.000497832 | -0.0037 | 7.432226 | I-V curves 30 K | +4mA - -4mA
-0.00054021 | -0.0038 | 7.034301 | I-V curves 30 K | +4mA - -4mA
-0.000585644 | -0.0039 | 6.659336 | I-V curves 30 K | +4mA - -4mA
-0.000631415 | -0.004 | 6.334978 | I-V curves 30 K | +4mA - -4mA