## Sheet1
I_A | V_V | R_Ohm | source_sheet | range_label | sweep_label
-0.000668471 | -0.004 | 5.983805 | I-V curves 30 K | -4mA - +4mA | 1st sweep
-0.000617774 | -0.0039 | 6.312988 | I-V curves 30 K | -4mA - +4mA | 1st sweep
-0.000573253 | -0.0038 | 6.628836 | I-V curves 30 K | -4mA - +4mA | 1st sweep
-0.000529278 | -0.0037 | 6.990655 | I-V curves 30 K | -4mA - +4mA | 1st sweep
-0.000483115 | -0.0036 | 7.451642 | I-V curves 30 K | -4mA - +4mA | 1st sweep
-0.000441172 | -0.0035 | 7.933414 | I-V curves 30 K | -4mA - +4mA | 1st sweep
-0.000399648 | -0.0034 | 8.507487 | I-V curves 30 K | -4mA - +4mA | 1st sweep
-0.000365574 | -0.0033 | 9.0269 | I-V curves 30 K | -4mA - +4mA | 1st sweep
-0.000332931 | -0.0032 | 9.611601 | I-V curves 30 K | -4mA - +4mA | 1st sweep
-0.000299126 | -0.0031 | 10.36353 | I-V curves 30 K | -4mA - +4mA | 1st sweep
-0.000267752 | -0.003 | 11.2044 | I-V curves 30 K | -4mA - +4mA | 1st sweep
-0.000240033 | -0.0029 | 12.08167 | I-V curves 30 K | -4mA - +4mA | 1st sweep
-0.00021556 | -0.0028 | 12.98942 | I-V curves 30 K | -4mA - +4mA | 1st sweep
-0.000199665 | -0.0027 | 13.52265 | I-V curves 30 K | -4mA - +4mA | 1st sweep
-0.000177714 | -0.0026 | 14.63025 | I-V curves 30 K | -4mA - +4mA | 1st sweep
-0.00015804 | -0.0025 | 15.81878 | I-V curves 30 K | -4mA - +4mA | 1st sweep
-0.000139688 | -0.0024 | 17.18115 | I-V curves 30 K | -4mA - +4mA | 1st sweep
-0.000125775 | -0.0023 | 18.28662 | I-V curves 30 K | -4mA - +4mA | 1st sweep
-0.000111919 | -0.0022 | 19.65707 | I-V curves 30 K | -4mA - +4mA | 1st sweep
-0.000100207 | -0.0021 | 20.95662 | I-V curves 30 K | -4mA - +4mA | 1st sweep
-8.93791e-05 | -0.002 | 22.3766 | I-V curves 30 K | -4mA - +4mA | 1st sweep
-7.69425e-05 | -0.0019 | 24.69376 | I-V curves 30 K | -4mA - +4mA | 1st sweep
-4.5236e-05 | -0.0018 | 39.79132 | I-V curves 30 K | -4mA - +4mA | 1st sweep
-1.09813e-06 | -0.0017 | 1548.086 | I-V curves 30 K | -4mA - +4mA | 1st sweep
3.2047e-06 | -0.0016 | -499.2667 | I-V curves 30 K | -4mA - +4mA | 1st sweep
3.43479e-06 | -0.0015 | -436.7079 | I-V curves 30 K | -4mA - +4mA | 1st sweep
3.59274e-06 | -0.0014 | -389.6747 | I-V curves 30 K | -4mA - +4mA | 1st sweep
3.69967e-06 | -0.0013 | -351.3827 | I-V curves 30 K | -4mA - +4mA | 1st sweep
3.73333e-06 | -0.0012 | -321.4289 | I-V curves 30 K | -4mA - +4mA | 1st sweep
3.77304e-06 | -0.0011 | -291.5421 | I-V curves 30 K | -4mA - +4mA | 1st sweep
3.80758e-06 | -0.001 | -262.634 | I-V curves 30 K | -4mA - +4mA | 1st sweep
3.82377e-06 | -0.0009 | -235.3698 | I-V curves 30 K | -4mA - +4mA | 1st sweep
3.72233e-06 | -0.0008 | -214.9192 | I-V curves 30 K | -4mA - +4mA | 1st sweep
3.62089e-06 | -0.0007 | -193.3226 | I-V curves 30 K | -4mA - +4mA | 1st sweep
3.60784e-06 | -0.0006 | -166.3045 | I-V curves 30 K | -4mA - +4mA | 1st sweep
3.48782e-06 | -0.0005 | -143.356 | I-V curves 30 K | -4mA - +4mA | 1st sweep
3.29825e-06 | -0.0004 | -121.2764 | I-V curves 30 K | -4mA - +4mA | 1st sweep
3.27905e-06 | -0.0003 | -91.48991 | I-V curves 30 K | -4mA - +4mA | 1st sweep
3.1883e-06 | -0.0002 | -62.72935 | I-V curves 30 K | -4mA - +4mA | 1st sweep
3.03978e-06 | -0.0001 | -32.89712 | I-V curves 30 K | -4mA - +4mA | 1st sweep
2.85653e-06 | 0 | 0 | I-V curves 30 K | -4mA - +4mA | 1st sweep
2.76712e-06 | 0.0001 | 36.13866 | I-V curves 30 K | -4mA - +4mA | 1st sweep
2.69274e-06 | 0.0002 | 74.27379 | I-V curves 30 K | -4mA - +4mA | 1st sweep
2.70651e-06 | 0.0003 | 110.8439 | I-V curves 30 K | -4mA - +4mA | 1st sweep
2.74332e-06 | 0.0004 | 145.8087 | I-V curves 30 K | -4mA - +4mA | 1st sweep
2.83726e-06 | 0.0005 | 176.2264 | I-V curves 30 K | -4mA - +4mA | 1st sweep
2.9107e-06 | 0.0006 | 206.136 | I-V curves 30 K | -4mA - +4mA | 1st sweep
2.95092e-06 | 0.0007 | 237.2142 | I-V curves 30 K | -4mA - +4mA | 1st sweep
3.02915e-06 | 0.0008 | 264.1005 | I-V curves 30 K | -4mA - +4mA | 1st sweep
3.07076e-06 | 0.0009 | 293.0871 | I-V curves 30 K | -4mA - +4mA | 1st sweep
3.06972e-06 | 0.001 | 325.7626 | I-V curves 30 K | -4mA - +4mA | 1st sweep
3.12408e-06 | 0.0011 | 352.1037 | I-V curves 30 K | -4mA - +4mA | 1st sweep
3.16262e-06 | 0.0012 | 379.4322 | I-V curves 30 K | -4mA - +4mA | 1st sweep
3.16436e-06 | 0.0013 | 410.8256 | I-V curves 30 K | -4mA - +4mA | 1st sweep
3.10718e-06 | 0.0014 | 450.5693 | I-V curves 30 K | -4mA - +4mA | 1st sweep
3.14142e-06 | 0.0015 | 477.4911 | I-V curves 30 K | -4mA - +4mA | 1st sweep
3.12898e-06 | 0.0016 | 511.3487 | I-V curves 30 K | -4mA - +4mA | 1st sweep
6.7139e-06 | 0.0017 | 253.206 | I-V curves 30 K | -4mA - +4mA | 1st sweep
5.7081e-05 | 0.0018 | 31.53414 | I-V curves 30 K | -4mA - +4mA | 1st sweep
8.23371e-05 | 0.0019 | 23.07587 | I-V curves 30 K | -4mA - +4mA | 1st sweep
9.30239e-05 | 0.002 | 21.49985 | I-V curves 30 K | -4mA - +4mA | 1st sweep
0.000105494 | 0.0021 | 19.90635 | I-V curves 30 K | -4mA - +4mA | 1st sweep
0.000118969 | 0.0022 | 18.49221 | I-V curves 30 K | -4mA - +4mA | 1st sweep
0.000134363 | 0.0023 | 17.11781 | I-V curves 30 K | -4mA - +4mA | 1st sweep
0.00015158 | 0.0024 | 15.83322 | I-V curves 30 K | -4mA - +4mA | 1st sweep
0.000170729 | 0.0025 | 14.64309 | I-V curves 30 K | -4mA - +4mA | 1st sweep
0.00019131 | 0.0026 | 13.59051 | I-V curves 30 K | -4mA - +4mA | 1st sweep
0.000214782 | 0.0027 | 12.57089 | I-V curves 30 K | -4mA - +4mA | 1st sweep
0.000239923 | 0.0028 | 11.67041 | I-V curves 30 K | -4mA - +4mA | 1st sweep
0.000268104 | 0.0029 | 10.8167 | I-V curves 30 K | -4mA - +4mA | 1st sweep
0.000297682 | 0.003 | 10.07787 | I-V curves 30 K | -4mA - +4mA | 1st sweep
0.00033063 | 0.0031 | 9.37604 | I-V curves 30 K | -4mA - +4mA | 1st sweep
0.000365695 | 0.0032 | 8.750461 | I-V curves 30 K | -4mA - +4mA | 1st sweep
0.000400276 | 0.0033 | 8.244311 | I-V curves 30 K | -4mA - +4mA | 1st sweep
0.000438159 | 0.0034 | 7.75974 | I-V curves 30 K | -4mA - +4mA | 1st sweep
0.000481838 | 0.0035 | 7.263852 | I-V curves 30 K | -4mA - +4mA | 1st sweep
0.000530351 | 0.0036 | 6.787957 | I-V curves 30 K | -4mA - +4mA | 1st sweep
0.000577338 | 0.0037 | 6.408724 | I-V curves 30 K | -4mA - +4mA | 1st sweep
0.00062723 | 0.0038 | 6.058384 | I-V curves 30 K | -4mA - +4mA | 1st sweep
0.000676473 | 0.0039 | 5.765197 | I-V curves 30 K | -4mA - +4mA | 1st sweep
0.000728076 | 0.004 | 5.493932 | I-V curves 30 K | -4mA - +4mA | 1st sweep