## Sheet1
I_A | V_V | R_Ohm | source_sheet | range_label | sweep_label
-0.000668774 | -0.004 | 5.981094 | I-V curves 30 K | -4mA - +4mA | 2nd sweep
-0.000622424 | -0.0039 | 6.265825 | I-V curves 30 K | -4mA - +4mA | 2nd sweep
-0.000575771 | -0.0038 | 6.599846 | I-V curves 30 K | -4mA - +4mA | 2nd sweep
-0.000531923 | -0.0037 | 6.955894 | I-V curves 30 K | -4mA - +4mA | 2nd sweep
-0.000487164 | -0.0036 | 7.389709 | I-V curves 30 K | -4mA - +4mA | 2nd sweep
-0.000444321 | -0.0035 | 7.877188 | I-V curves 30 K | -4mA - +4mA | 2nd sweep
-0.000402226 | -0.0034 | 8.452959 | I-V curves 30 K | -4mA - +4mA | 2nd sweep
-0.00036762 | -0.0033 | 8.976661 | I-V curves 30 K | -4mA - +4mA | 2nd sweep
-0.000336104 | -0.0032 | 9.520863 | I-V curves 30 K | -4mA - +4mA | 2nd sweep
-0.000304407 | -0.0031 | 10.18373 | I-V curves 30 K | -4mA - +4mA | 2nd sweep
-0.000275384 | -0.003 | 10.89388 | I-V curves 30 K | -4mA - +4mA | 2nd sweep
-0.000247008 | -0.0029 | 11.74051 | I-V curves 30 K | -4mA - +4mA | 2nd sweep
-0.00021187 | -0.0028 | 13.21565 | I-V curves 30 K | -4mA - +4mA | 2nd sweep
-0.000178075 | -0.0027 | 15.16215 | I-V curves 30 K | -4mA - +4mA | 2nd sweep
-0.0001561 | -0.0026 | 16.65599 | I-V curves 30 K | -4mA - +4mA | 2nd sweep
-0.000137627 | -0.0025 | 18.16504 | I-V curves 30 K | -4mA - +4mA | 2nd sweep
-0.000122069 | -0.0024 | 19.66101 | I-V curves 30 K | -4mA - +4mA | 2nd sweep
-0.000108942 | -0.0023 | 21.11215 | I-V curves 30 K | -4mA - +4mA | 2nd sweep
-9.67027e-05 | -0.0022 | 22.75014 | I-V curves 30 K | -4mA - +4mA | 2nd sweep
-8.62259e-05 | -0.0021 | 24.35463 | I-V curves 30 K | -4mA - +4mA | 2nd sweep
-7.65478e-05 | -0.002 | 26.12747 | I-V curves 30 K | -4mA - +4mA | 2nd sweep
-6.8321e-05 | -0.0019 | 27.8099 | I-V curves 30 K | -4mA - +4mA | 2nd sweep
-5.33056e-05 | -0.0018 | 33.76756 | I-V curves 30 K | -4mA - +4mA | 2nd sweep
-1.09668e-06 | -0.0017 | 1550.133 | I-V curves 30 K | -4mA - +4mA | 2nd sweep
3.72926e-06 | -0.0016 | -429.0395 | I-V curves 30 K | -4mA - +4mA | 2nd sweep
4.27874e-06 | -0.0015 | -350.5705 | I-V curves 30 K | -4mA - +4mA | 2nd sweep
4.51481e-06 | -0.0014 | -310.0906 | I-V curves 30 K | -4mA - +4mA | 2nd sweep
4.61751e-06 | -0.0013 | -281.537 | I-V curves 30 K | -4mA - +4mA | 2nd sweep
4.6836e-06 | -0.0012 | -256.2132 | I-V curves 30 K | -4mA - +4mA | 2nd sweep
4.73813e-06 | -0.0011 | -232.1591 | I-V curves 30 K | -4mA - +4mA | 2nd sweep
4.79068e-06 | -0.001 | -208.7386 | I-V curves 30 K | -4mA - +4mA | 2nd sweep
4.86498e-06 | -0.0009 | -184.9956 | I-V curves 30 K | -4mA - +4mA | 2nd sweep
4.86196e-06 | -0.0008 | -164.5427 | I-V curves 30 K | -4mA - +4mA | 2nd sweep
4.8693e-06 | -0.0007 | -143.7578 | I-V curves 30 K | -4mA - +4mA | 2nd sweep
4.8664e-06 | -0.0006 | -123.2944 | I-V curves 30 K | -4mA - +4mA | 2nd sweep
4.86881e-06 | -0.0005 | -102.6945 | I-V curves 30 K | -4mA - +4mA | 2nd sweep
4.82204e-06 | -0.0004 | -82.95244 | I-V curves 30 K | -4mA - +4mA | 2nd sweep
3.80259e-06 | -0.0003 | -78.8936 | I-V curves 30 K | -4mA - +4mA | 2nd sweep
3.64419e-06 | -0.0002 | -54.88188 | I-V curves 30 K | -4mA - +4mA | 2nd sweep
3.47006e-06 | -0.0001 | -28.81795 | I-V curves 30 K | -4mA - +4mA | 2nd sweep
3.29972e-06 | 0 | 0 | I-V curves 30 K | -4mA - +4mA | 2nd sweep
3.16879e-06 | 0.0001 | 31.55779 | I-V curves 30 K | -4mA - +4mA | 2nd sweep
3.09813e-06 | 0.0002 | 64.55507 | I-V curves 30 K | -4mA - +4mA | 2nd sweep
3.08834e-06 | 0.0003 | 97.13956 | I-V curves 30 K | -4mA - +4mA | 2nd sweep
3.15505e-06 | 0.0004 | 126.7809 | I-V curves 30 K | -4mA - +4mA | 2nd sweep
3.19907e-06 | 0.0005 | 156.2954 | I-V curves 30 K | -4mA - +4mA | 2nd sweep
3.28395e-06 | 0.0006 | 182.7068 | I-V curves 30 K | -4mA - +4mA | 2nd sweep
3.37012e-06 | 0.0007 | 207.7077 | I-V curves 30 K | -4mA - +4mA | 2nd sweep
3.4418e-06 | 0.0008 | 232.4365 | I-V curves 30 K | -4mA - +4mA | 2nd sweep
3.48148e-06 | 0.0009 | 258.5107 | I-V curves 30 K | -4mA - +4mA | 2nd sweep
3.52179e-06 | 0.001 | 283.9465 | I-V curves 30 K | -4mA - +4mA | 2nd sweep
3.56121e-06 | 0.0011 | 308.8838 | I-V curves 30 K | -4mA - +4mA | 2nd sweep
3.54319e-06 | 0.0012 | 338.6779 | I-V curves 30 K | -4mA - +4mA | 2nd sweep
3.5629e-06 | 0.0013 | 364.8713 | I-V curves 30 K | -4mA - +4mA | 2nd sweep
3.60047e-06 | 0.0014 | 388.8381 | I-V curves 30 K | -4mA - +4mA | 2nd sweep
3.79393e-06 | 0.0015 | 395.3684 | I-V curves 30 K | -4mA - +4mA | 2nd sweep
4.00918e-06 | 0.0016 | 399.0841 | I-V curves 30 K | -4mA - +4mA | 2nd sweep
7.0939e-06 | 0.0017 | 239.6425 | I-V curves 30 K | -4mA - +4mA | 2nd sweep
5.02133e-05 | 0.0018 | 35.84708 | I-V curves 30 K | -4mA - +4mA | 2nd sweep
8.65832e-05 | 0.0019 | 21.94421 | I-V curves 30 K | -4mA - +4mA | 2nd sweep
9.68995e-05 | 0.002 | 20.63994 | I-V curves 30 K | -4mA - +4mA | 2nd sweep
0.000108013 | 0.0021 | 19.4421 | I-V curves 30 K | -4mA - +4mA | 2nd sweep
0.000120638 | 0.0022 | 18.23638 | I-V curves 30 K | -4mA - +4mA | 2nd sweep
0.000134431 | 0.0023 | 17.10915 | I-V curves 30 K | -4mA - +4mA | 2nd sweep
0.000149465 | 0.0024 | 16.05727 | I-V curves 30 K | -4mA - +4mA | 2nd sweep
0.000167343 | 0.0025 | 14.93938 | I-V curves 30 K | -4mA - +4mA | 2nd sweep
0.00018608 | 0.0026 | 13.97248 | I-V curves 30 K | -4mA - +4mA | 2nd sweep
0.000193106 | 0.0027 | 13.98196 | I-V curves 30 K | -4mA - +4mA | 2nd sweep
0.000230548 | 0.0028 | 12.14498 | I-V curves 30 K | -4mA - +4mA | 2nd sweep
0.000257119 | 0.0029 | 11.27882 | I-V curves 30 K | -4mA - +4mA | 2nd sweep
0.000284015 | 0.003 | 10.56282 | I-V curves 30 K | -4mA - +4mA | 2nd sweep
0.000313896 | 0.0031 | 9.875882 | I-V curves 30 K | -4mA - +4mA | 2nd sweep
0.000346117 | 0.0032 | 9.245429 | I-V curves 30 K | -4mA - +4mA | 2nd sweep
0.000378278 | 0.0033 | 8.723743 | I-V curves 30 K | -4mA - +4mA | 2nd sweep
0.000417161 | 0.0034 | 8.15033 | I-V curves 30 K | -4mA - +4mA | 2nd sweep
0.000459388 | 0.0035 | 7.618832 | I-V curves 30 K | -4mA - +4mA | 2nd sweep
0.00050359 | 0.0036 | 7.148673 | I-V curves 30 K | -4mA - +4mA | 2nd sweep
0.000547395 | 0.0037 | 6.759287 | I-V curves 30 K | -4mA - +4mA | 2nd sweep
0.000594346 | 0.0038 | 6.393582 | I-V curves 30 K | -4mA - +4mA | 2nd sweep
0.000641165 | 0.0039 | 6.082678 | I-V curves 30 K | -4mA - +4mA | 2nd sweep
0.000691832 | 0.004 | 5.78175 | I-V curves 30 K | -4mA - +4mA | 2nd sweep