## Sheet1
I_A | V_V | R_Ohm | source_sheet | range_label | sweep_label
0.00107 | 0.004 | 3.738318 | I-V curves 40 K | +4mA - -4mA
0.00104 | 0.0039 | 3.75 | I-V curves 40 K | +4mA - -4mA
0.001 | 0.0038 | 3.8 | I-V curves 40 K | +4mA - -4mA
0.000962932 | 0.0037 | 3.842431 | I-V curves 40 K | +4mA - -4mA
0.000925759 | 0.0036 | 3.888701 | I-V curves 40 K | +4mA - -4mA
0.000886555 | 0.0035 | 3.947866 | I-V curves 40 K | +4mA - -4mA
0.000848111 | 0.0034 | 4.008909 | I-V curves 40 K | +4mA - -4mA
0.000807481 | 0.0033 | 4.086783 | I-V curves 40 K | +4mA - -4mA
0.000768175 | 0.0032 | 4.165717 | I-V curves 40 K | +4mA - -4mA
0.000726843 | 0.0031 | 4.26502 | I-V curves 40 K | +4mA - -4mA
0.000684912 | 0.003 | 4.380125 | I-V curves 40 K | +4mA - -4mA
0.000644318 | 0.0029 | 4.500883 | I-V curves 40 K | +4mA - -4mA
0.000602729 | 0.0028 | 4.645537 | I-V curves 40 K | +4mA - -4mA
0.00056305 | 0.0027 | 4.795311 | I-V curves 40 K | +4mA - -4mA
0.000522834 | 0.0026 | 4.972898 | I-V curves 40 K | +4mA - -4mA
0.000484299 | 0.0025 | 5.1621 | I-V curves 40 K | +4mA - -4mA
0.000445393 | 0.0024 | 5.3885 | I-V curves 40 K | +4mA - -4mA
0.000413359 | 0.0023 | 5.564171 | I-V curves 40 K | +4mA - -4mA
0.000406364 | 0.0022 | 5.413865 | I-V curves 40 K | +4mA - -4mA
0.000519556 | 0.0021 | 4.041913 | I-V curves 40 K | +4mA - -4mA
0.000844455 | 0.002 | 2.368391 | I-V curves 40 K | +4mA - -4mA
0.000138485 | 0.0019 | 13.7199 | I-V curves 40 K | +4mA - -4mA
2.12989e-06 | 0.0018 | 845.1141 | I-V curves 40 K | +4mA - -4mA
2.95118e-07 | 0.0017 | 5760.408 | I-V curves 40 K | +4mA - -4mA
1.28512e-08 | 0.0016 | 124502 | I-V curves 40 K | +4mA - -4mA
-8.02983e-08 | 0.0015 | -18680.35 | I-V curves 40 K | +4mA - -4mA
-1.19803e-07 | 0.0014 | -11685.85 | I-V curves 40 K | +4mA - -4mA
-1.35487e-07 | 0.0013 | -9595.016 | I-V curves 40 K | +4mA - -4mA
-1.47223e-07 | 0.0012 | -8150.9 | I-V curves 40 K | +4mA - -4mA
-1.50342e-07 | 0.0011 | -7316.651 | I-V curves 40 K | +4mA - -4mA
-1.73478e-07 | 0.001 | -5764.42 | I-V curves 40 K | +4mA - -4mA
-1.91091e-07 | 0.0009 | -4709.798 | I-V curves 40 K | +4mA - -4mA
-1.88248e-07 | 0.0008 | -4249.713 | I-V curves 40 K | +4mA - -4mA
-2.06492e-07 | 0.0007 | -3389.962 | I-V curves 40 K | +4mA - -4mA
-2.40631e-07 | 0.0006 | -2493.444 | I-V curves 40 K | +4mA - -4mA
-3.27482e-07 | 0.0005 | -1526.801 | I-V curves 40 K | +4mA - -4mA
-3.15433e-07 | 0.0004 | -1268.098 | I-V curves 40 K | +4mA - -4mA
-2.69451e-07 | 0.0003 | -1113.375 | I-V curves 40 K | +4mA - -4mA
-2.39579e-07 | 0.0002 | -834.7977 | I-V curves 40 K | +4mA - -4mA
-2.1386e-07 | 0.0001 | -467.5956 | I-V curves 40 K | +4mA - -4mA
-1.7992e-07 | 0 | 0 | I-V curves 40 K | +4mA - -4mA
-1.31569e-07 | -0.0001 | 760.0575 | I-V curves 40 K | +4mA - -4mA
-8.44928e-08 | -0.0002 | 2367.066 | I-V curves 40 K | +4mA - -4mA
-6.15614e-08 | -0.0003 | 4873.184 | I-V curves 40 K | +4mA - -4mA
-4.35156e-08 | -0.0004 | 9192.106 | I-V curves 40 K | +4mA - -4mA
-2.00435e-08 | -0.0005 | 24945.74 | I-V curves 40 K | +4mA - -4mA
-2.19905e-08 | -0.0006 | 27284.51 | I-V curves 40 K | +4mA - -4mA
-1.88116e-08 | -0.0007 | 37211.08 | I-V curves 40 K | +4mA - -4mA
-3.66892e-08 | -0.0008 | 21804.78 | I-V curves 40 K | +4mA - -4mA
-5.32506e-08 | -0.0009 | 16901.22 | I-V curves 40 K | +4mA - -4mA
-4.7007e-08 | -0.001 | 21273.43 | I-V curves 40 K | +4mA - -4mA
-5.81722e-08 | -0.0011 | 18909.38 | I-V curves 40 K | +4mA - -4mA
-5.2169e-08 | -0.0012 | 23002.17 | I-V curves 40 K | +4mA - -4mA
-5.80941e-08 | -0.0013 | 22377.49 | I-V curves 40 K | +4mA - -4mA
-8.05327e-08 | -0.0014 | 17384.24 | I-V curves 40 K | +4mA - -4mA
-1.31545e-07 | -0.0015 | 11402.94 | I-V curves 40 K | +4mA - -4mA
-1.96541e-07 | -0.0016 | 8140.795 | I-V curves 40 K | +4mA - -4mA
-3.02177e-07 | -0.0017 | 5625.842 | I-V curves 40 K | +4mA - -4mA
-1.31365e-06 | -0.0018 | 1370.228 | I-V curves 40 K | +4mA - -4mA
-8.21011e-06 | -0.0019 | 231.422 | I-V curves 40 K | +4mA - -4mA
-0.000480674 | -0.002 | 4.160824 | I-V curves 40 K | +4mA - -4mA
-0.000691483 | -0.0021 | 3.036951 | I-V curves 40 K | +4mA - -4mA
-0.000444841 | -0.0022 | 4.945587 | I-V curves 40 K | +4mA - -4mA
-0.000396808 | -0.0023 | 5.796254 | I-V curves 40 K | +4mA - -4mA
-0.000423051 | -0.0024 | 5.673075 | I-V curves 40 K | +4mA - -4mA
-0.000459082 | -0.0025 | 5.44565 | I-V curves 40 K | +4mA - -4mA
-0.000497728 | -0.0026 | 5.223737 | I-V curves 40 K | +4mA - -4mA
-0.000535433 | -0.0027 | 5.042648 | I-V curves 40 K | +4mA - -4mA
-0.000575028 | -0.0028 | 4.869328 | I-V curves 40 K | +4mA - -4mA
-0.00061346 | -0.0029 | 4.727285 | I-V curves 40 K | +4mA - -4mA
-0.000653991 | -0.003 | 4.587219 | I-V curves 40 K | +4mA - -4mA
-0.0006941 | -0.0031 | 4.466215 | I-V curves 40 K | +4mA - -4mA
-0.000734649 | -0.0032 | 4.355822 | I-V curves 40 K | +4mA - -4mA
-0.000773833 | -0.0033 | 4.264486 | I-V curves 40 K | +4mA - -4mA
-0.000813489 | -0.0034 | 4.179528 | I-V curves 40 K | +4mA - -4mA
-0.000853315 | -0.0035 | 4.101651 | I-V curves 40 K | +4mA - -4mA
-0.000890428 | -0.0036 | 4.043 | I-V curves 40 K | +4mA - -4mA
-0.00092869 | -0.0037 | 3.984107 | I-V curves 40 K | +4mA - -4mA
-0.000964665 | -0.0038 | 3.939191 | I-V curves 40 K | +4mA - -4mA
-0.001 | -0.0039 | 3.9 | I-V curves 40 K | +4mA - -4mA
-0.00104 | -0.004 | 3.846154 | I-V curves 40 K | +4mA - -4mA