## Sheet1
I_A | V_V | R_Ohm | source_sheet | range_label | sweep_label
-0.00103 | -0.004 | 3.883495 | I-V curves 40 K | -4mA - +4mA | 1st sweep
-0.000990188 | -0.0039 | 3.938646 | I-V curves 40 K | -4mA - +4mA | 1st sweep
-0.000951744 | -0.0038 | 3.99267 | I-V curves 40 K | -4mA - +4mA | 1st sweep
-0.000913773 | -0.0037 | 4.049146 | I-V curves 40 K | -4mA - +4mA | 1st sweep
-0.000873666 | -0.0036 | 4.120568 | I-V curves 40 K | -4mA - +4mA | 1st sweep
-0.000834271 | -0.0035 | 4.195279 | I-V curves 40 K | -4mA - +4mA | 1st sweep
-0.000793147 | -0.0034 | 4.286721 | I-V curves 40 K | -4mA - +4mA | 1st sweep
-0.000751603 | -0.0033 | 4.390616 | I-V curves 40 K | -4mA - +4mA | 1st sweep
-0.000711412 | -0.0032 | 4.498097 | I-V curves 40 K | -4mA - +4mA | 1st sweep
-0.000669162 | -0.0031 | 4.63266 | I-V curves 40 K | -4mA - +4mA | 1st sweep
-0.000628671 | -0.003 | 4.771971 | I-V curves 40 K | -4mA - +4mA | 1st sweep
-0.000586728 | -0.0029 | 4.942665 | I-V curves 40 K | -4mA - +4mA | 1st sweep
-0.000547966 | -0.0028 | 5.109806 | I-V curves 40 K | -4mA - +4mA | 1st sweep
-0.000507816 | -0.0027 | 5.316886 | I-V curves 40 K | -4mA - +4mA | 1st sweep
-0.000469652 | -0.0026 | 5.536014 | I-V curves 40 K | -4mA - +4mA | 1st sweep
-0.000432809 | -0.0025 | 5.77622 | I-V curves 40 K | -4mA - +4mA | 1st sweep
-0.000395391 | -0.0024 | 6.069941 | I-V curves 40 K | -4mA - +4mA | 1st sweep
-0.000371889 | -0.0023 | 6.184641 | I-V curves 40 K | -4mA - +4mA | 1st sweep
-0.000404764 | -0.0022 | 5.435266 | I-V curves 40 K | -4mA - +4mA | 1st sweep
-0.0005647 | -0.0021 | 3.718789 | I-V curves 40 K | -4mA - +4mA | 1st sweep
-0.000199321 | -0.002 | 10.03407 | I-V curves 40 K | -4mA - +4mA | 1st sweep
-1.52334e-06 | -0.0019 | 1247.259 | I-V curves 40 K | -4mA - +4mA | 1st sweep
2.87975e-07 | -0.0018 | -6250.543 | I-V curves 40 K | -4mA - +4mA | 1st sweep
2.4097e-07 | -0.0017 | -7054.82 | I-V curves 40 K | -4mA - +4mA | 1st sweep
2.55441e-07 | -0.0016 | -6263.677 | I-V curves 40 K | -4mA - +4mA | 1st sweep
2.65753e-07 | -0.0015 | -5644.339 | I-V curves 40 K | -4mA - +4mA | 1st sweep
2.4963e-07 | -0.0014 | -5608.3 | I-V curves 40 K | -4mA - +4mA | 1st sweep
2.71083e-07 | -0.0013 | -4795.579 | I-V curves 40 K | -4mA - +4mA | 1st sweep
2.72669e-07 | -0.0012 | -4400.94 | I-V curves 40 K | -4mA - +4mA | 1st sweep
2.74628e-07 | -0.0011 | -4005.418 | I-V curves 40 K | -4mA - +4mA | 1st sweep
2.83029e-07 | -0.001 | -3533.207 | I-V curves 40 K | -4mA - +4mA | 1st sweep
3.10029e-07 | -0.0009 | -2902.954 | I-V curves 40 K | -4mA - +4mA | 1st sweep
3.09626e-07 | -0.0008 | -2583.762 | I-V curves 40 K | -4mA - +4mA | 1st sweep
3.25485e-07 | -0.0007 | -2150.637 | I-V curves 40 K | -4mA - +4mA | 1st sweep
3.3671e-07 | -0.0006 | -1781.949 | I-V curves 40 K | -4mA - +4mA | 1st sweep
3.41043e-07 | -0.0005 | -1466.091 | I-V curves 40 K | -4mA - +4mA | 1st sweep
3.21549e-07 | -0.0004 | -1243.978 | I-V curves 40 K | -4mA - +4mA | 1st sweep
3.04182e-07 | -0.0003 | -986.2517 | I-V curves 40 K | -4mA - +4mA | 1st sweep
2.69809e-07 | -0.0002 | -741.2651 | I-V curves 40 K | -4mA - +4mA | 1st sweep
2.18045e-07 | -0.0001 | -458.6209 | I-V curves 40 K | -4mA - +4mA | 1st sweep
1.85133e-07 | 0 | 0 | I-V curves 40 K | -4mA - +4mA | 1st sweep
1.6178e-07 | 0.0001 | 618.1234 | I-V curves 40 K | -4mA - +4mA | 1st sweep
1.11608e-07 | 0.0002 | 1791.986 | I-V curves 40 K | -4mA - +4mA | 1st sweep
1.02114e-07 | 0.0003 | 2937.893 | I-V curves 40 K | -4mA - +4mA | 1st sweep
8.6706e-08 | 0.0004 | 4613.291 | I-V curves 40 K | -4mA - +4mA | 1st sweep
9.88387e-08 | 0.0005 | 5058.747 | I-V curves 40 K | -4mA - +4mA | 1st sweep
8.26257e-08 | 0.0006 | 7261.663 | I-V curves 40 K | -4mA - +4mA | 1st sweep
9.28355e-08 | 0.0007 | 7540.219 | I-V curves 40 K | -4mA - +4mA | 1st sweep
1.18129e-07 | 0.0008 | 6772.257 | I-V curves 40 K | -4mA - +4mA | 1st sweep
1.24402e-07 | 0.0009 | 7234.61 | I-V curves 40 K | -4mA - +4mA | 1st sweep
1.22611e-07 | 0.001 | 8155.875 | I-V curves 40 K | -4mA - +4mA | 1st sweep
1.17432e-07 | 0.0011 | 9367.123 | I-V curves 40 K | -4mA - +4mA | 1st sweep
1.14289e-07 | 0.0012 | 10499.7 | I-V curves 40 K | -4mA - +4mA | 1st sweep
9.95117e-08 | 0.0013 | 13063.79 | I-V curves 40 K | -4mA - +4mA | 1st sweep
1.12239e-07 | 0.0014 | 12473.38 | I-V curves 40 K | -4mA - +4mA | 1st sweep
1.00527e-07 | 0.0015 | 14921.36 | I-V curves 40 K | -4mA - +4mA | 1st sweep
1.18868e-07 | 0.0016 | 13460.31 | I-V curves 40 K | -4mA - +4mA | 1st sweep
1.50987e-07 | 0.0017 | 11259.25 | I-V curves 40 K | -4mA - +4mA | 1st sweep
3.4826e-07 | 0.0018 | 5168.552 | I-V curves 40 K | -4mA - +4mA | 1st sweep
4.92924e-05 | 0.0019 | 38.5455 | I-V curves 40 K | -4mA - +4mA | 1st sweep
0.000626741 | 0.002 | 3.191111 | I-V curves 40 K | -4mA - +4mA | 1st sweep
0.000477592 | 0.0021 | 4.397059 | I-V curves 40 K | -4mA - +4mA | 1st sweep
0.000413418 | 0.0022 | 5.321491 | I-V curves 40 K | -4mA - +4mA | 1st sweep
0.000389052 | 0.0023 | 5.911806 | I-V curves 40 K | -4mA - +4mA | 1st sweep
0.000420351 | 0.0024 | 5.709514 | I-V curves 40 K | -4mA - +4mA | 1st sweep
0.000461021 | 0.0025 | 5.422746 | I-V curves 40 K | -4mA - +4mA | 1st sweep
0.0005004 | 0.0026 | 5.195843 | I-V curves 40 K | -4mA - +4mA | 1st sweep
0.000541502 | 0.0027 | 4.986131 | I-V curves 40 K | -4mA - +4mA | 1st sweep
0.000581797 | 0.0028 | 4.812675 | I-V curves 40 K | -4mA - +4mA | 1st sweep
0.000623663 | 0.0029 | 4.649947 | I-V curves 40 K | -4mA - +4mA | 1st sweep
0.000664283 | 0.003 | 4.516147 | I-V curves 40 K | -4mA - +4mA | 1st sweep
0.000706869 | 0.0031 | 4.385537 | I-V curves 40 K | -4mA - +4mA | 1st sweep
0.000749379 | 0.0032 | 4.270202 | I-V curves 40 K | -4mA - +4mA | 1st sweep
0.00078999 | 0.0033 | 4.177268 | I-V curves 40 K | -4mA - +4mA | 1st sweep
0.000832102 | 0.0034 | 4.086038 | I-V curves 40 K | -4mA - +4mA | 1st sweep
0.000872045 | 0.0035 | 4.013554 | I-V curves 40 K | -4mA - +4mA | 1st sweep
0.00091286 | 0.0036 | 3.94365 | I-V curves 40 K | -4mA - +4mA | 1st sweep
0.000951416 | 0.0037 | 3.88894 | I-V curves 40 K | -4mA - +4mA | 1st sweep
0.000990614 | 0.0038 | 3.836005 | I-V curves 40 K | -4mA - +4mA | 1st sweep
0.00103 | 0.0039 | 3.786408 | I-V curves 40 K | -4mA - +4mA | 1st sweep
0.00106 | 0.004 | 3.773585 | I-V curves 40 K | -4mA - +4mA | 1st sweep