## Sheet1
I_A | V_V | R_Ohm | source_sheet | range_label | sweep_label
-0.00103 | -0.004 | 3.883495 | I-V curves 40 K | -4mA - +4mA | 2nd sweep
-0.000991674 | -0.0039 | 3.932744 | I-V curves 40 K | -4mA - +4mA | 2nd sweep
-0.000953791 | -0.0038 | 3.984101 | I-V curves 40 K | -4mA - +4mA | 2nd sweep
-0.000916423 | -0.0037 | 4.037437 | I-V curves 40 K | -4mA - +4mA | 2nd sweep
-0.000876913 | -0.0036 | 4.10531 | I-V curves 40 K | -4mA - +4mA | 2nd sweep
-0.000838354 | -0.0035 | 4.174847 | I-V curves 40 K | -4mA - +4mA | 2nd sweep
-0.000797924 | -0.0034 | 4.261057 | I-V curves 40 K | -4mA - +4mA | 2nd sweep
-0.000757162 | -0.0033 | 4.35838 | I-V curves 40 K | -4mA - +4mA | 2nd sweep
-0.000717085 | -0.0032 | 4.462511 | I-V curves 40 K | -4mA - +4mA | 2nd sweep
-0.000675632 | -0.0031 | 4.588297 | I-V curves 40 K | -4mA - +4mA | 2nd sweep
-0.000635475 | -0.003 | 4.720878 | I-V curves 40 K | -4mA - +4mA | 2nd sweep
-0.000593946 | -0.0029 | 4.882599 | I-V curves 40 K | -4mA - +4mA | 2nd sweep
-0.000554799 | -0.0028 | 5.046873 | I-V curves 40 K | -4mA - +4mA | 2nd sweep
-0.000515087 | -0.0027 | 5.241833 | I-V curves 40 K | -4mA - +4mA | 2nd sweep
-0.000477359 | -0.0026 | 5.446635 | I-V curves 40 K | -4mA - +4mA | 2nd sweep
-0.000438246 | -0.0025 | 5.704559 | I-V curves 40 K | -4mA - +4mA | 2nd sweep
-0.000400311 | -0.0024 | 5.995339 | I-V curves 40 K | -4mA - +4mA | 2nd sweep
-0.000368631 | -0.0023 | 6.239302 | I-V curves 40 K | -4mA - +4mA | 2nd sweep
-0.000366266 | -0.0022 | 6.006564 | I-V curves 40 K | -4mA - +4mA | 2nd sweep
-0.000580882 | -0.0021 | 3.615192 | I-V curves 40 K | -4mA - +4mA | 2nd sweep
-0.000137485 | -0.002 | 14.54704 | I-V curves 40 K | -4mA - +4mA | 2nd sweep
-4.85622e-07 | -0.0019 | 3912.508 | I-V curves 40 K | -4mA - +4mA | 2nd sweep
8.08164e-08 | -0.0018 | -22272.71 | I-V curves 40 K | -4mA - +4mA | 2nd sweep
1.01368e-07 | -0.0017 | -16770.58 | I-V curves 40 K | -4mA - +4mA | 2nd sweep
9.31294e-08 | -0.0016 | -17180.4 | I-V curves 40 K | -4mA - +4mA | 2nd sweep
9.18072e-08 | -0.0015 | -16338.59 | I-V curves 40 K | -4mA - +4mA | 2nd sweep
9.68671e-08 | -0.0014 | -14452.79 | I-V curves 40 K | -4mA - +4mA | 2nd sweep
1.07101e-07 | -0.0013 | -12138.08 | I-V curves 40 K | -4mA - +4mA | 2nd sweep
9.8039e-08 | -0.0012 | -12240.03 | I-V curves 40 K | -4mA - +4mA | 2nd sweep
9.38324e-08 | -0.0011 | -11723.03 | I-V curves 40 K | -4mA - +4mA | 2nd sweep
9.93969e-08 | -0.001 | -10060.68 | I-V curves 40 K | -4mA - +4mA | 2nd sweep
8.45843e-08 | -0.0009 | -10640.27 | I-V curves 40 K | -4mA - +4mA | 2nd sweep
8.97823e-08 | -0.0008 | -8910.442 | I-V curves 40 K | -4mA - +4mA | 2nd sweep
8.59783e-08 | -0.0007 | -8141.589 | I-V curves 40 K | -4mA - +4mA | 2nd sweep
9.46136e-08 | -0.0006 | -6341.583 | I-V curves 40 K | -4mA - +4mA | 2nd sweep
9.86279e-08 | -0.0005 | -5069.559 | I-V curves 40 K | -4mA - +4mA | 2nd sweep
9.72396e-08 | -0.0004 | -4113.55 | I-V curves 40 K | -4mA - +4mA | 2nd sweep
8.80816e-08 | -0.0003 | -3405.933 | I-V curves 40 K | -4mA - +4mA | 2nd sweep
4.92077e-08 | -0.0002 | -4064.405 | I-V curves 40 K | -4mA - +4mA | 2nd sweep
2.87401e-08 | -0.0001 | -3479.459 | I-V curves 40 K | -4mA - +4mA | 2nd sweep
-9.44279e-09 | 0 | 0 | I-V curves 40 K | -4mA - +4mA | 2nd sweep
-5.07264e-08 | 0.0001 | -1971.36 | I-V curves 40 K | -4mA - +4mA | 2nd sweep
-7.37239e-08 | 0.0002 | -2712.824 | I-V curves 40 K | -4mA - +4mA | 2nd sweep
-8.85128e-08 | 0.0003 | -3389.34 | I-V curves 40 K | -4mA - +4mA | 2nd sweep
-8.2828e-08 | 0.0004 | -4829.285 | I-V curves 40 K | -4mA - +4mA | 2nd sweep
-5.03779e-08 | 0.0005 | -9924.987 | I-V curves 40 K | -4mA - +4mA | 2nd sweep
-4.37197e-08 | 0.0006 | -13723.79 | I-V curves 40 K | -4mA - +4mA | 2nd sweep
-3.90745e-08 | 0.0007 | -17914.5 | I-V curves 40 K | -4mA - +4mA | 2nd sweep
-3.34017e-08 | 0.0008 | -23950.88 | I-V curves 40 K | -4mA - +4mA | 2nd sweep
-3.71816e-08 | 0.0009 | -24205.52 | I-V curves 40 K | -4mA - +4mA | 2nd sweep
-3.46518e-08 | 0.001 | -28858.53 | I-V curves 40 K | -4mA - +4mA | 2nd sweep
-1.38897e-08 | 0.0011 | -79195.37 | I-V curves 40 K | -4mA - +4mA | 2nd sweep
-2.99824e-08 | 0.0012 | -40023.48 | I-V curves 40 K | -4mA - +4mA | 2nd sweep
-2.34384e-08 | 0.0013 | -55464.54 | I-V curves 40 K | -4mA - +4mA | 2nd sweep
-1.05846e-08 | 0.0014 | -132267.6 | I-V curves 40 K | -4mA - +4mA | 2nd sweep
5.41801e-09 | 0.0015 | 276854.4 | I-V curves 40 K | -4mA - +4mA | 2nd sweep
4.10195e-09 | 0.0016 | 390058.4 | I-V curves 40 K | -4mA - +4mA | 2nd sweep
-2.14762e-09 | 0.0017 | -791573.9 | I-V curves 40 K | -4mA - +4mA | 2nd sweep
9.6873e-08 | 0.0018 | 18581.03 | I-V curves 40 K | -4mA - +4mA | 2nd sweep
1.66799e-05 | 0.0019 | 113.9096 | I-V curves 40 K | -4mA - +4mA | 2nd sweep
0.000420594 | 0.002 | 4.75518 | I-V curves 40 K | -4mA - +4mA | 2nd sweep
0.000410306 | 0.0021 | 5.118131 | I-V curves 40 K | -4mA - +4mA | 2nd sweep
0.00036731 | 0.0022 | 5.989491 | I-V curves 40 K | -4mA - +4mA | 2nd sweep
0.000392174 | 0.0023 | 5.864744 | I-V curves 40 K | -4mA - +4mA | 2nd sweep
0.000427876 | 0.0024 | 5.609102 | I-V curves 40 K | -4mA - +4mA | 2nd sweep
0.000467758 | 0.0025 | 5.344644 | I-V curves 40 K | -4mA - +4mA | 2nd sweep
0.00050684 | 0.0026 | 5.129824 | I-V curves 40 K | -4mA - +4mA | 2nd sweep
0.000547605 | 0.0027 | 4.930561 | I-V curves 40 K | -4mA - +4mA | 2nd sweep
0.000587719 | 0.0028 | 4.764182 | I-V curves 40 K | -4mA - +4mA | 2nd sweep
0.000629685 | 0.0029 | 4.605477 | I-V curves 40 K | -4mA - +4mA | 2nd sweep
0.000670084 | 0.003 | 4.477051 | I-V curves 40 K | -4mA - +4mA | 2nd sweep
0.000712227 | 0.0031 | 4.352545 | I-V curves 40 K | -4mA - +4mA | 2nd sweep
0.000754443 | 0.0032 | 4.24154 | I-V curves 40 K | -4mA - +4mA | 2nd sweep
0.000794611 | 0.0033 | 4.152975 | I-V curves 40 K | -4mA - +4mA | 2nd sweep
0.00083596 | 0.0034 | 4.06718 | I-V curves 40 K | -4mA - +4mA | 2nd sweep
0.000875262 | 0.0035 | 3.998803 | I-V curves 40 K | -4mA - +4mA | 2nd sweep
0.000915377 | 0.0036 | 3.932806 | I-V curves 40 K | -4mA - +4mA | 2nd sweep
0.000953121 | 0.0037 | 3.881984 | I-V curves 40 K | -4mA - +4mA | 2nd sweep
0.000991408 | 0.0038 | 3.832933 | I-V curves 40 K | -4mA - +4mA | 2nd sweep
0.00103 | 0.0039 | 3.786408 | I-V curves 40 K | -4mA - +4mA | 2nd sweep
0.00106 | 0.004 | 3.773585 | I-V curves 40 K | -4mA - +4mA | 2nd sweep