## Sheet1
I_A | V_V | R_Ohm | source_sheet | range_label | sweep_label
0.00224 | 0.004 | 1.785714 | I-V curves 50 K | +4mA - -4mA | 1st sweep
0.00221 | 0.0039 | 1.764706 | I-V curves 50 K | +4mA - -4mA | 1st sweep
0.00217 | 0.0038 | 1.751152 | I-V curves 50 K | +4mA - -4mA | 1st sweep
0.00214 | 0.0037 | 1.728972 | I-V curves 50 K | +4mA - -4mA | 1st sweep
0.0021 | 0.0036 | 1.714286 | I-V curves 50 K | +4mA - -4mA | 1st sweep
0.00206 | 0.0035 | 1.699029 | I-V curves 50 K | +4mA - -4mA | 1st sweep
0.00202 | 0.0034 | 1.683168 | I-V curves 50 K | +4mA - -4mA | 1st sweep
0.00197 | 0.0033 | 1.675127 | I-V curves 50 K | +4mA - -4mA | 1st sweep
0.00193 | 0.0032 | 1.658031 | I-V curves 50 K | +4mA - -4mA | 1st sweep
0.00188 | 0.0031 | 1.648936 | I-V curves 50 K | +4mA - -4mA | 1st sweep
0.00182 | 0.003 | 1.648352 | I-V curves 50 K | +4mA - -4mA | 1st sweep
0.00155 | 0.0029 | 1.870968 | I-V curves 50 K | +4mA - -4mA | 1st sweep
0.000743873 | 0.0028 | 3.764083 | I-V curves 50 K | +4mA - -4mA | 1st sweep
0.000300718 | 0.0027 | 8.978511 | I-V curves 50 K | +4mA - -4mA | 1st sweep
0.000190209 | 0.0026 | 13.66917 | I-V curves 50 K | +4mA - -4mA | 1st sweep
0.00016912 | 0.0025 | 14.7824 | I-V curves 50 K | +4mA - -4mA | 1st sweep
0.000133398 | 0.0024 | 17.99127 | I-V curves 50 K | +4mA - -4mA | 1st sweep
8.84444e-05 | 0.0023 | 26.00504 | I-V curves 50 K | +4mA - -4mA | 1st sweep
4.88044e-05 | 0.0022 | 45.0779 | I-V curves 50 K | +4mA - -4mA | 1st sweep
1.1238e-05 | 0.0021 | 186.866 | I-V curves 50 K | +4mA - -4mA | 1st sweep
2.45757e-06 | 0.002 | 813.812 | I-V curves 50 K | +4mA - -4mA | 1st sweep
1.30537e-08 | 0.0019 | 145552.6 | I-V curves 50 K | +4mA - -4mA | 1st sweep
-4.95184e-07 | 0.0018 | -3635.012 | I-V curves 50 K | +4mA - -4mA | 1st sweep
-6.17e-07 | 0.0017 | -2755.267 | I-V curves 50 K | +4mA - -4mA | 1st sweep
-6.40978e-07 | 0.0016 | -2496.186 | I-V curves 50 K | +4mA - -4mA | 1st sweep
-6.49727e-07 | 0.0015 | -2308.662 | I-V curves 50 K | +4mA - -4mA | 1st sweep
-6.46116e-07 | 0.0014 | -2166.794 | I-V curves 50 K | +4mA - -4mA | 1st sweep
-6.42624e-07 | 0.0013 | -2022.956 | I-V curves 50 K | +4mA - -4mA | 1st sweep
-6.22174e-07 | 0.0012 | -1928.721 | I-V curves 50 K | +4mA - -4mA | 1st sweep
-6.12643e-07 | 0.0011 | -1795.499 | I-V curves 50 K | +4mA - -4mA | 1st sweep
-6.27228e-07 | 0.001 | -1594.317 | I-V curves 50 K | +4mA - -4mA | 1st sweep
-6.32931e-07 | 0.0009 | -1421.956 | I-V curves 50 K | +4mA - -4mA | 1st sweep
-6.426e-07 | 0.0008 | -1244.942 | I-V curves 50 K | +4mA - -4mA | 1st sweep
-6.48711e-07 | 0.0007 | -1079.063 | I-V curves 50 K | +4mA - -4mA | 1st sweep
-6.60303e-07 | 0.0006 | -908.6737 | I-V curves 50 K | +4mA - -4mA | 1st sweep
-6.52497e-07 | 0.0005 | -766.287 | I-V curves 50 K | +4mA - -4mA | 1st sweep
-6.51181e-07 | 0.0004 | -614.2685 | I-V curves 50 K | +4mA - -4mA | 1st sweep
-6.51553e-07 | 0.0003 | -460.4384 | I-V curves 50 K | +4mA - -4mA | 1st sweep
-6.59558e-07 | 0.0002 | -303.2334 | I-V curves 50 K | +4mA - -4mA | 1st sweep
-6.62154e-07 | 0.0001 | -151.0223 | I-V curves 50 K | +4mA - -4mA | 1st sweep
-6.65225e-07 | 0 | 0 | I-V curves 50 K | +4mA - -4mA | 1st sweep
-6.53651e-07 | -0.0001 | 152.9868 | I-V curves 50 K | +4mA - -4mA | 1st sweep
-6.45454e-07 | -0.0002 | 309.8594 | I-V curves 50 K | +4mA - -4mA | 1st sweep
-6.48429e-07 | -0.0003 | 462.6567 | I-V curves 50 K | +4mA - -4mA | 1st sweep
-6.38855e-07 | -0.0004 | 626.1202 | I-V curves 50 K | +4mA - -4mA | 1st sweep
-6.5192e-07 | -0.0005 | 766.9653 | I-V curves 50 K | +4mA - -4mA | 1st sweep
-6.59444e-07 | -0.0006 | 909.8574 | I-V curves 50 K | +4mA - -4mA | 1st sweep
-6.6463e-07 | -0.0007 | 1053.218 | I-V curves 50 K | +4mA - -4mA | 1st sweep
-6.67574e-07 | -0.0008 | 1198.369 | I-V curves 50 K | +4mA - -4mA | 1st sweep
-6.85632e-07 | -0.0009 | 1312.658 | I-V curves 50 K | +4mA - -4mA | 1st sweep
-6.76312e-07 | -0.001 | 1478.608 | I-V curves 50 K | +4mA - -4mA | 1st sweep
-6.82038e-07 | -0.0011 | 1612.813 | I-V curves 50 K | +4mA - -4mA | 1st sweep
-6.91449e-07 | -0.0012 | 1735.486 | I-V curves 50 K | +4mA - -4mA | 1st sweep
-6.97164e-07 | -0.0013 | 1864.698 | I-V curves 50 K | +4mA - -4mA | 1st sweep
-7.00019e-07 | -0.0014 | 1999.946 | I-V curves 50 K | +4mA - -4mA | 1st sweep
-6.96773e-07 | -0.0015 | 2152.781 | I-V curves 50 K | +4mA - -4mA | 1st sweep
-6.95523e-07 | -0.0016 | 2300.427 | I-V curves 50 K | +4mA - -4mA | 1st sweep
-7.03678e-07 | -0.0017 | 2415.878 | I-V curves 50 K | +4mA - -4mA | 1st sweep
-7.57336e-07 | -0.0018 | 2376.752 | I-V curves 50 K | +4mA - -4mA | 1st sweep
-9.33037e-07 | -0.0019 | 2036.361 | I-V curves 50 K | +4mA - -4mA | 1st sweep
-1.56157e-06 | -0.002 | 1280.762 | I-V curves 50 K | +4mA - -4mA | 1st sweep
-3.54864e-06 | -0.0021 | 591.776 | I-V curves 50 K | +4mA - -4mA | 1st sweep
-1.0673e-05 | -0.0022 | 206.1276 | I-V curves 50 K | +4mA - -4mA | 1st sweep
-8.69062e-05 | -0.0023 | 26.46532 | I-V curves 50 K | +4mA - -4mA | 1st sweep
-0.000141939 | -0.0024 | 16.90867 | I-V curves 50 K | +4mA - -4mA | 1st sweep
-0.000195444 | -0.0025 | 12.79139 | I-V curves 50 K | +4mA - -4mA | 1st sweep
-0.000230336 | -0.0026 | 11.28786 | I-V curves 50 K | +4mA - -4mA | 1st sweep
-0.000567068 | -0.0027 | 4.761334 | I-V curves 50 K | +4mA - -4mA | 1st sweep
-0.00102 | -0.0028 | 2.745098 | I-V curves 50 K | +4mA - -4mA | 1st sweep
-0.00152 | -0.0029 | 1.907895 | I-V curves 50 K | +4mA - -4mA | 1st sweep
-0.00178 | -0.003 | 1.685393 | I-V curves 50 K | +4mA - -4mA | 1st sweep
-0.00184 | -0.0031 | 1.684783 | I-V curves 50 K | +4mA - -4mA | 1st sweep
-0.00189 | -0.0032 | 1.693122 | I-V curves 50 K | +4mA - -4mA | 1st sweep
-0.00194 | -0.0033 | 1.701031 | I-V curves 50 K | +4mA - -4mA | 1st sweep
-0.00199 | -0.0034 | 1.708543 | I-V curves 50 K | +4mA - -4mA | 1st sweep
-0.00203 | -0.0035 | 1.724138 | I-V curves 50 K | +4mA - -4mA | 1st sweep
-0.00207 | -0.0036 | 1.73913 | I-V curves 50 K | +4mA - -4mA | 1st sweep
-0.00211 | -0.0037 | 1.753555 | I-V curves 50 K | +4mA - -4mA | 1st sweep
-0.00215 | -0.0038 | 1.767442 | I-V curves 50 K | +4mA - -4mA | 1st sweep
-0.00219 | -0.0039 | 1.780822 | I-V curves 50 K | +4mA - -4mA | 1st sweep
-0.00223 | -0.004 | 1.793722 | I-V curves 50 K | +4mA - -4mA | 1st sweep