## Sheet1
I_A | V_V | R_Ohm | source_sheet | range_label | sweep_label
0.00217 | 0.004 | 1.843318 | I-V curves 50 K | +4mA - -4mA | 2nd sweep
0.00213 | 0.0039 | 1.830986 | I-V curves 50 K | +4mA - -4mA | 2nd sweep
0.0021 | 0.0038 | 1.809524 | I-V curves 50 K | +4mA - -4mA | 2nd sweep
0.00206 | 0.0037 | 1.796117 | I-V curves 50 K | +4mA - -4mA | 2nd sweep
0.00203 | 0.0036 | 1.773399 | I-V curves 50 K | +4mA - -4mA | 2nd sweep
0.00199 | 0.0035 | 1.758794 | I-V curves 50 K | +4mA - -4mA | 2nd sweep
0.00195 | 0.0034 | 1.74359 | I-V curves 50 K | +4mA - -4mA | 2nd sweep
0.0019 | 0.0033 | 1.736842 | I-V curves 50 K | +4mA - -4mA | 2nd sweep
0.00186 | 0.0032 | 1.72043 | I-V curves 50 K | +4mA - -4mA | 2nd sweep
0.00181 | 0.0031 | 1.712707 | I-V curves 50 K | +4mA - -4mA | 2nd sweep
0.00176 | 0.003 | 1.704545 | I-V curves 50 K | +4mA - -4mA | 2nd sweep
0.00161 | 0.0029 | 1.801242 | I-V curves 50 K | +4mA - -4mA | 2nd sweep
0.000968177 | 0.0028 | 2.892033 | I-V curves 50 K | +4mA - -4mA | 2nd sweep
0.0003022 | 0.0027 | 8.93448 | I-V curves 50 K | +4mA - -4mA | 2nd sweep
0.000196167 | 0.0026 | 13.25401 | I-V curves 50 K | +4mA - -4mA | 2nd sweep
0.000174243 | 0.0025 | 14.34778 | I-V curves 50 K | +4mA - -4mA | 2nd sweep
0.000134654 | 0.0024 | 17.82346 | I-V curves 50 K | +4mA - -4mA | 2nd sweep
7.77712e-05 | 0.0023 | 29.57393 | I-V curves 50 K | +4mA - -4mA | 2nd sweep
4.32412e-05 | 0.0022 | 50.8774 | I-V curves 50 K | +4mA - -4mA | 2nd sweep
7.93275e-06 | 0.0021 | 264.7253 | I-V curves 50 K | +4mA - -4mA | 2nd sweep
1.99861e-06 | 0.002 | 1000.695 | I-V curves 50 K | +4mA - -4mA | 2nd sweep
-5.44582e-07 | 0.0019 | -3488.914 | I-V curves 50 K | +4mA - -4mA | 2nd sweep
-9.16942e-07 | 0.0018 | -1963.047 | I-V curves 50 K | +4mA - -4mA | 2nd sweep
-1.00819e-06 | 0.0017 | -1686.19 | I-V curves 50 K | +4mA - -4mA | 2nd sweep
-1.03343e-06 | 0.0016 | -1548.242 | I-V curves 50 K | +4mA - -4mA | 2nd sweep
-1.04432e-06 | 0.0015 | -1436.341 | I-V curves 50 K | +4mA - -4mA | 2nd sweep
-1.05544e-06 | 0.0014 | -1326.461 | I-V curves 50 K | +4mA - -4mA | 2nd sweep
-1.05034e-06 | 0.0013 | -1237.694 | I-V curves 50 K | +4mA - -4mA | 2nd sweep
-1.04319e-06 | 0.0012 | -1150.318 | I-V curves 50 K | +4mA - -4mA | 2nd sweep
-1.0439e-06 | 0.0011 | -1053.741 | I-V curves 50 K | +4mA - -4mA | 2nd sweep
-1.0451e-06 | 0.001 | -956.8462 | I-V curves 50 K | +4mA - -4mA | 2nd sweep
-1.05358e-06 | 0.0009 | -854.2303 | I-V curves 50 K | +4mA - -4mA | 2nd sweep
-1.06666e-06 | 0.0008 | -750.0047 | I-V curves 50 K | +4mA - -4mA | 2nd sweep
-1.04969e-06 | 0.0007 | -666.8636 | I-V curves 50 K | +4mA - -4mA | 2nd sweep
-1.04273e-06 | 0.0006 | -575.4126 | I-V curves 50 K | +4mA - -4mA | 2nd sweep
-1.05204e-06 | 0.0005 | -475.2671 | I-V curves 50 K | +4mA - -4mA | 2nd sweep
-1.05609e-06 | 0.0004 | -378.7556 | I-V curves 50 K | +4mA - -4mA | 2nd sweep
-1.05068e-06 | 0.0003 | -285.5294 | I-V curves 50 K | +4mA - -4mA | 2nd sweep
-1.03865e-06 | 0.0002 | -192.5576 | I-V curves 50 K | +4mA - -4mA | 2nd sweep
-1.02409e-06 | 0.0001 | -97.64767 | I-V curves 50 K | +4mA - -4mA | 2nd sweep
-1.01382e-06 | 0 | 0 | I-V curves 50 K | +4mA - -4mA | 2nd sweep
-1.00655e-06 | -0.0001 | 99.34926 | I-V curves 50 K | +4mA - -4mA | 2nd sweep
-1.00091e-06 | -0.0002 | 199.8182 | I-V curves 50 K | +4mA - -4mA | 2nd sweep
-9.98782e-07 | -0.0003 | 300.3658 | I-V curves 50 K | +4mA - -4mA | 2nd sweep
-1.00852e-06 | -0.0004 | 396.6208 | I-V curves 50 K | +4mA - -4mA | 2nd sweep
-9.94973e-07 | -0.0005 | 502.5262 | I-V curves 50 K | +4mA - -4mA | 2nd sweep
-9.94654e-07 | -0.0006 | 603.2248 | I-V curves 50 K | +4mA - -4mA | 2nd sweep
-9.86505e-07 | -0.0007 | 709.5757 | I-V curves 50 K | +4mA - -4mA | 2nd sweep
-9.64745e-07 | -0.0008 | 829.2347 | I-V curves 50 K | +4mA - -4mA | 2nd sweep
-9.73315e-07 | -0.0009 | 924.675 | I-V curves 50 K | +4mA - -4mA | 2nd sweep
-9.88476e-07 | -0.001 | 1011.658 | I-V curves 50 K | +4mA - -4mA | 2nd sweep
-1.01198e-06 | -0.0011 | 1086.978 | I-V curves 50 K | +4mA - -4mA | 2nd sweep
-1.0165e-06 | -0.0012 | 1180.521 | I-V curves 50 K | +4mA - -4mA | 2nd sweep
-1.00675e-06 | -0.0013 | 1291.284 | I-V curves 50 K | +4mA - -4mA | 2nd sweep
-1.00657e-06 | -0.0014 | 1390.862 | I-V curves 50 K | +4mA - -4mA | 2nd sweep
-1.00405e-06 | -0.0015 | 1493.95 | I-V curves 50 K | +4mA - -4mA | 2nd sweep
-1.06338e-06 | -0.0016 | 1504.636 | I-V curves 50 K | +4mA - -4mA | 2nd sweep
-1.07293e-06 | -0.0017 | 1584.446 | I-V curves 50 K | +4mA - -4mA | 2nd sweep
-1.09321e-06 | -0.0018 | 1646.527 | I-V curves 50 K | +4mA - -4mA | 2nd sweep
-1.21913e-06 | -0.0019 | 1558.488 | I-V curves 50 K | +4mA - -4mA | 2nd sweep
-1.9033e-06 | -0.002 | 1050.806 | I-V curves 50 K | +4mA - -4mA | 2nd sweep
-4.3562e-06 | -0.0021 | 482.0715 | I-V curves 50 K | +4mA - -4mA | 2nd sweep
-1.5637e-05 | -0.0022 | 140.6919 | I-V curves 50 K | +4mA - -4mA | 2nd sweep
-7.98778e-05 | -0.0023 | 28.79398 | I-V curves 50 K | +4mA - -4mA | 2nd sweep
-0.000139933 | -0.0024 | 17.15107 | I-V curves 50 K | +4mA - -4mA | 2nd sweep
-0.000190263 | -0.0025 | 13.13971 | I-V curves 50 K | +4mA - -4mA | 2nd sweep
-0.000198893 | -0.0026 | 13.07236 | I-V curves 50 K | +4mA - -4mA | 2nd sweep
-0.00020715 | -0.0027 | 13.03403 | I-V curves 50 K | +4mA - -4mA | 2nd sweep
-0.000223874 | -0.0028 | 12.50704 | I-V curves 50 K | +4mA - -4mA | 2nd sweep
-0.000766082 | -0.0029 | 3.785496 | I-V curves 50 K | +4mA - -4mA | 2nd sweep
-0.000677393 | -0.003 | 4.428744 | I-V curves 50 K | +4mA - -4mA | 2nd sweep
-0.00156 | -0.0031 | 1.987179 | I-V curves 50 K | +4mA - -4mA | 2nd sweep
-0.00184 | -0.0032 | 1.73913 | I-V curves 50 K | +4mA - -4mA | 2nd sweep
-0.0019 | -0.0033 | 1.736842 | I-V curves 50 K | +4mA - -4mA | 2nd sweep
-0.00194 | -0.0034 | 1.752577 | I-V curves 50 K | +4mA - -4mA | 2nd sweep
-0.00199 | -0.0035 | 1.758794 | I-V curves 50 K | +4mA - -4mA | 2nd sweep
-0.00203 | -0.0036 | 1.773399 | I-V curves 50 K | +4mA - -4mA | 2nd sweep
-0.00207 | -0.0037 | 1.78744 | I-V curves 50 K | +4mA - -4mA | 2nd sweep
-0.00211 | -0.0038 | 1.800948 | I-V curves 50 K | +4mA - -4mA | 2nd sweep
-0.00216 | -0.0039 | 1.805556 | I-V curves 50 K | +4mA - -4mA | 2nd sweep
-0.00219 | -0.004 | 1.826484 | I-V curves 50 K | +4mA - -4mA | 2nd sweep