## Sheet1
I_A | V_V | R_Ohm | source_sheet | range_label | sweep_label
-0.0023 | -0.004 | 1.73913 | I-V curves 50 K | -4mA - +4mA | 1st sweep
-0.00227 | -0.0039 | 1.718062 | I-V curves 50 K | -4mA - +4mA | 1st sweep
-0.00222 | -0.0038 | 1.711712 | I-V curves 50 K | -4mA - +4mA | 1st sweep
-0.00218 | -0.0037 | 1.697248 | I-V curves 50 K | -4mA - +4mA | 1st sweep
-0.00214 | -0.0036 | 1.682243 | I-V curves 50 K | -4mA - +4mA | 1st sweep
-0.00209 | -0.0035 | 1.674641 | I-V curves 50 K | -4mA - +4mA | 1st sweep
-0.00205 | -0.0034 | 1.658537 | I-V curves 50 K | -4mA - +4mA | 1st sweep
-0.002 | -0.0033 | 1.65 | I-V curves 50 K | -4mA - +4mA | 1st sweep
-0.00195 | -0.0032 | 1.641026 | I-V curves 50 K | -4mA - +4mA | 1st sweep
-0.0019 | -0.0031 | 1.631579 | I-V curves 50 K | -4mA - +4mA | 1st sweep
-0.00185 | -0.003 | 1.621622 | I-V curves 50 K | -4mA - +4mA | 1st sweep
-0.00179 | -0.0029 | 1.620112 | I-V curves 50 K | -4mA - +4mA | 1st sweep
-0.00173 | -0.0028 | 1.618497 | I-V curves 50 K | -4mA - +4mA | 1st sweep
-0.00167 | -0.0027 | 1.616766 | I-V curves 50 K | -4mA - +4mA | 1st sweep
-0.00161 | -0.0026 | 1.614907 | I-V curves 50 K | -4mA - +4mA | 1st sweep
-0.000206236 | -0.0025 | 12.12203 | I-V curves 50 K | -4mA - +4mA | 1st sweep
-0.000150839 | -0.0024 | 15.911 | I-V curves 50 K | -4mA - +4mA | 1st sweep
-7.93307e-05 | -0.0023 | 28.99256 | I-V curves 50 K | -4mA - +4mA | 1st sweep
-1.16253e-05 | -0.0022 | 189.2424 | I-V curves 50 K | -4mA - +4mA | 1st sweep
-5.07716e-06 | -0.0021 | 413.6171 | I-V curves 50 K | -4mA - +4mA | 1st sweep
-2.21425e-06 | -0.002 | 903.2404 | I-V curves 50 K | -4mA - +4mA | 1st sweep
-9.94292e-07 | -0.0019 | 1910.907 | I-V curves 50 K | -4mA - +4mA | 1st sweep
-7.26611e-07 | -0.0018 | 2477.254 | I-V curves 50 K | -4mA - +4mA | 1st sweep
-6.59544e-07 | -0.0017 | 2577.538 | I-V curves 50 K | -4mA - +4mA | 1st sweep
-6.48943e-07 | -0.0016 | 2465.548 | I-V curves 50 K | -4mA - +4mA | 1st sweep
-6.2306e-07 | -0.0015 | 2407.473 | I-V curves 50 K | -4mA - +4mA | 1st sweep
-6.32135e-07 | -0.0014 | 2214.717 | I-V curves 50 K | -4mA - +4mA | 1st sweep
-6.13926e-07 | -0.0013 | 2117.519 | I-V curves 50 K | -4mA - +4mA | 1st sweep
-6.06222e-07 | -0.0012 | 1979.473 | I-V curves 50 K | -4mA - +4mA | 1st sweep
-6.07453e-07 | -0.0011 | 1810.84 | I-V curves 50 K | -4mA - +4mA | 1st sweep
-6.33829e-07 | -0.001 | 1577.713 | I-V curves 50 K | -4mA - +4mA | 1st sweep
-6.3607e-07 | -0.0009 | 1414.939 | I-V curves 50 K | -4mA - +4mA | 1st sweep
-6.33077e-07 | -0.0008 | 1263.669 | I-V curves 50 K | -4mA - +4mA | 1st sweep
-6.41154e-07 | -0.0007 | 1091.781 | I-V curves 50 K | -4mA - +4mA | 1st sweep
-6.28108e-07 | -0.0006 | 955.2497 | I-V curves 50 K | -4mA - +4mA | 1st sweep
-6.24959e-07 | -0.0005 | 800.0525 | I-V curves 50 K | -4mA - +4mA | 1st sweep
-6.33108e-07 | -0.0004 | 631.8037 | I-V curves 50 K | -4mA - +4mA | 1st sweep
-6.43473e-07 | -0.0003 | 466.22 | I-V curves 50 K | -4mA - +4mA | 1st sweep
-6.47938e-07 | -0.0002 | 308.6715 | I-V curves 50 K | -4mA - +4mA | 1st sweep
-6.35108e-07 | -0.0001 | 157.4535 | I-V curves 50 K | -4mA - +4mA | 1st sweep
-6.35048e-07 | 0 | 0 | I-V curves 50 K | -4mA - +4mA | 1st sweep
-6.29766e-07 | 0.0001 | -158.7891 | I-V curves 50 K | -4mA - +4mA | 1st sweep
-6.70973e-07 | 0.0002 | -298.0746 | I-V curves 50 K | -4mA - +4mA | 1st sweep
-6.79788e-07 | 0.0003 | -441.3141 | I-V curves 50 K | -4mA - +4mA | 1st sweep
-6.94554e-07 | 0.0004 | -575.9091 | I-V curves 50 K | -4mA - +4mA | 1st sweep
-7.16764e-07 | 0.0005 | -697.5797 | I-V curves 50 K | -4mA - +4mA | 1st sweep
-7.16566e-07 | 0.0006 | -837.3269 | I-V curves 50 K | -4mA - +4mA | 1st sweep
-6.35252e-07 | 0.0007 | -1101.925 | I-V curves 50 K | -4mA - +4mA | 1st sweep
-6.31027e-07 | 0.0008 | -1267.775 | I-V curves 50 K | -4mA - +4mA | 1st sweep
-6.44608e-07 | 0.0009 | -1396.197 | I-V curves 50 K | -4mA - +4mA | 1st sweep
-6.50053e-07 | 0.001 | -1538.336 | I-V curves 50 K | -4mA - +4mA | 1st sweep
-6.05703e-07 | 0.0011 | -1816.072 | I-V curves 50 K | -4mA - +4mA | 1st sweep
-5.89345e-07 | 0.0012 | -2036.159 | I-V curves 50 K | -4mA - +4mA | 1st sweep
-5.83804e-07 | 0.0013 | -2226.775 | I-V curves 50 K | -4mA - +4mA | 1st sweep
-5.60085e-07 | 0.0014 | -2499.621 | I-V curves 50 K | -4mA - +4mA | 1st sweep
-5.19358e-07 | 0.0015 | -2888.181 | I-V curves 50 K | -4mA - +4mA | 1st sweep
-4.89047e-07 | 0.0016 | -3271.669 | I-V curves 50 K | -4mA - +4mA | 1st sweep
-4.00864e-07 | 0.0017 | -4240.84 | I-V curves 50 K | -4mA - +4mA | 1st sweep
-2.26115e-07 | 0.0018 | -7960.551 | I-V curves 50 K | -4mA - +4mA | 1st sweep
3.01823e-07 | 0.0019 | 6295.08 | I-V curves 50 K | -4mA - +4mA | 1st sweep
3.76058e-06 | 0.002 | 531.8329 | I-V curves 50 K | -4mA - +4mA | 1st sweep
1.62613e-05 | 0.0021 | 129.141 | I-V curves 50 K | -4mA - +4mA | 1st sweep
5.40822e-05 | 0.0022 | 40.67882 | I-V curves 50 K | -4mA - +4mA | 1st sweep
9.53772e-05 | 0.0023 | 24.11478 | I-V curves 50 K | -4mA - +4mA | 1st sweep
0.000155681 | 0.0024 | 15.41614 | I-V curves 50 K | -4mA - +4mA | 1st sweep
0.000192912 | 0.0025 | 12.95928 | I-V curves 50 K | -4mA - +4mA | 1st sweep
0.000384182 | 0.0026 | 6.767626 | I-V curves 50 K | -4mA - +4mA | 1st sweep
0.00111 | 0.0027 | 2.432432 | I-V curves 50 K | -4mA - +4mA | 1st sweep
0.00164 | 0.0028 | 1.707317 | I-V curves 50 K | -4mA - +4mA | 1st sweep
0.00177 | 0.0029 | 1.638418 | I-V curves 50 K | -4mA - +4mA | 1st sweep
0.00184 | 0.003 | 1.630435 | I-V curves 50 K | -4mA - +4mA | 1st sweep
0.00189 | 0.0031 | 1.640212 | I-V curves 50 K | -4mA - +4mA | 1st sweep
0.00194 | 0.0032 | 1.649485 | I-V curves 50 K | -4mA - +4mA | 1st sweep
0.00199 | 0.0033 | 1.658291 | I-V curves 50 K | -4mA - +4mA | 1st sweep
0.00203 | 0.0034 | 1.674877 | I-V curves 50 K | -4mA - +4mA | 1st sweep
0.00207 | 0.0035 | 1.690821 | I-V curves 50 K | -4mA - +4mA | 1st sweep
0.00211 | 0.0036 | 1.706161 | I-V curves 50 K | -4mA - +4mA | 1st sweep
0.00214 | 0.0037 | 1.728972 | I-V curves 50 K | -4mA - +4mA | 1st sweep
0.00218 | 0.0038 | 1.743119 | I-V curves 50 K | -4mA - +4mA | 1st sweep
0.00222 | 0.0039 | 1.756757 | I-V curves 50 K | -4mA - +4mA | 1st sweep
0.00225 | 0.004 | 1.777778 | I-V curves 50 K | -4mA - +4mA | 1st sweep