## Sheet1
I_A | V_V | R_Ohm | source_sheet | range_label | sweep_label
-0.00222 | -0.004 | 1.801802 | I-V curves 50 K | -4mA - +4mA | 2nd sweep
-0.00218 | -0.0039 | 1.788991 | I-V curves 50 K | -4mA - +4mA | 2nd sweep
-0.00214 | -0.0038 | 1.775701 | I-V curves 50 K | -4mA - +4mA | 2nd sweep
-0.0021 | -0.0037 | 1.761905 | I-V curves 50 K | -4mA - +4mA | 2nd sweep
-0.00206 | -0.0036 | 1.747573 | I-V curves 50 K | -4mA - +4mA | 2nd sweep
-0.00202 | -0.0035 | 1.732673 | I-V curves 50 K | -4mA - +4mA | 2nd sweep
-0.00197 | -0.0034 | 1.725888 | I-V curves 50 K | -4mA - +4mA | 2nd sweep
-0.00192 | -0.0033 | 1.71875 | I-V curves 50 K | -4mA - +4mA | 2nd sweep
-0.00188 | -0.0032 | 1.702128 | I-V curves 50 K | -4mA - +4mA | 2nd sweep
-0.00182 | -0.0031 | 1.703297 | I-V curves 50 K | -4mA - +4mA | 2nd sweep
-0.00177 | -0.003 | 1.694915 | I-V curves 50 K | -4mA - +4mA | 2nd sweep
-0.00162 | -0.0029 | 1.790123 | I-V curves 50 K | -4mA - +4mA | 2nd sweep
-0.000953794 | -0.0028 | 2.935644 | I-V curves 50 K | -4mA - +4mA | 2nd sweep
-0.000409517 | -0.0027 | 6.593133 | I-V curves 50 K | -4mA - +4mA | 2nd sweep
-0.000209729 | -0.0026 | 12.39695 | I-V curves 50 K | -4mA - +4mA | 2nd sweep
-0.000190463 | -0.0025 | 13.12591 | I-V curves 50 K | -4mA - +4mA | 2nd sweep
-0.000132101 | -0.0024 | 18.16792 | I-V curves 50 K | -4mA - +4mA | 2nd sweep
-6.74127e-05 | -0.0023 | 34.1182 | I-V curves 50 K | -4mA - +4mA | 2nd sweep
-1.08372e-05 | -0.0022 | 203.0045 | I-V curves 50 K | -4mA - +4mA | 2nd sweep
-3.5031e-06 | -0.0021 | 599.469 | I-V curves 50 K | -4mA - +4mA | 2nd sweep
-2.27163e-06 | -0.002 | 880.4251 | I-V curves 50 K | -4mA - +4mA | 2nd sweep
-1.06049e-06 | -0.0019 | 1791.625 | I-V curves 50 K | -4mA - +4mA | 2nd sweep
-8.97873e-07 | -0.0018 | 2004.738 | I-V curves 50 K | -4mA - +4mA | 2nd sweep
-8.30954e-07 | -0.0017 | 2045.841 | I-V curves 50 K | -4mA - +4mA | 2nd sweep
-8.2212e-07 | -0.0016 | 1946.188 | I-V curves 50 K | -4mA - +4mA | 2nd sweep
-8.37251e-07 | -0.0015 | 1791.577 | I-V curves 50 K | -4mA - +4mA | 2nd sweep
-8.4186e-07 | -0.0014 | 1662.984 | I-V curves 50 K | -4mA - +4mA | 2nd sweep
-8.44288e-07 | -0.0013 | 1539.759 | I-V curves 50 K | -4mA - +4mA | 2nd sweep
-8.48603e-07 | -0.0012 | 1414.089 | I-V curves 50 K | -4mA - +4mA | 2nd sweep
-8.4981e-07 | -0.0011 | 1294.407 | I-V curves 50 K | -4mA - +4mA | 2nd sweep
-8.43146e-07 | -0.001 | 1186.034 | I-V curves 50 K | -4mA - +4mA | 2nd sweep
-8.63289e-07 | -0.0009 | 1042.525 | I-V curves 50 K | -4mA - +4mA | 2nd sweep
-8.58031e-07 | -0.0008 | 932.3672 | I-V curves 50 K | -4mA - +4mA | 2nd sweep
-8.66589e-07 | -0.0007 | 807.7647 | I-V curves 50 K | -4mA - +4mA | 2nd sweep
-8.71348e-07 | -0.0006 | 688.5883 | I-V curves 50 K | -4mA - +4mA | 2nd sweep
-8.76413e-07 | -0.0005 | 570.5073 | I-V curves 50 K | -4mA - +4mA | 2nd sweep
-8.54839e-07 | -0.0004 | 467.9244 | I-V curves 50 K | -4mA - +4mA | 2nd sweep
-8.50207e-07 | -0.0003 | 352.8552 | I-V curves 50 K | -4mA - +4mA | 2nd sweep
-8.65338e-07 | -0.0002 | 231.1236 | I-V curves 50 K | -4mA - +4mA | 2nd sweep
-8.78222e-07 | -0.0001 | 113.8664 | I-V curves 50 K | -4mA - +4mA | 2nd sweep
-8.71221e-07 | 0 | 0 | I-V curves 50 K | -4mA - +4mA | 2nd sweep
-8.70151e-07 | 0.0001 | -114.9226 | I-V curves 50 K | -4mA - +4mA | 2nd sweep
-8.60602e-07 | 0.0002 | -232.3955 | I-V curves 50 K | -4mA - +4mA | 2nd sweep
-8.55548e-07 | 0.0003 | -350.6524 | I-V curves 50 K | -4mA - +4mA | 2nd sweep
-8.65758e-07 | 0.0004 | -462.0229 | I-V curves 50 K | -4mA - +4mA | 2nd sweep
-8.72591e-07 | 0.0005 | -573.0061 | I-V curves 50 K | -4mA - +4mA | 2nd sweep
-8.58877e-07 | 0.0006 | -698.5866 | I-V curves 50 K | -4mA - +4mA | 2nd sweep
-8.61143e-07 | 0.0007 | -812.8731 | I-V curves 50 K | -4mA - +4mA | 2nd sweep
-8.73108e-07 | 0.0008 | -916.2669 | I-V curves 50 K | -4mA - +4mA | 2nd sweep
-8.73733e-07 | 0.0009 | -1030.063 | I-V curves 50 K | -4mA - +4mA | 2nd sweep
-8.73294e-07 | 0.001 | -1145.09 | I-V curves 50 K | -4mA - +4mA | 2nd sweep
-8.59189e-07 | 0.0011 | -1280.277 | I-V curves 50 K | -4mA - +4mA | 2nd sweep
-8.45939e-07 | 0.0012 | -1418.542 | I-V curves 50 K | -4mA - +4mA | 2nd sweep
-8.36294e-07 | 0.0013 | -1554.477 | I-V curves 50 K | -4mA - +4mA | 2nd sweep
-8.39816e-07 | 0.0014 | -1667.032 | I-V curves 50 K | -4mA - +4mA | 2nd sweep
-8.41895e-07 | 0.0015 | -1781.695 | I-V curves 50 K | -4mA - +4mA | 2nd sweep
-8.30867e-07 | 0.0016 | -1925.699 | I-V curves 50 K | -4mA - +4mA | 2nd sweep
-7.92348e-07 | 0.0017 | -2145.522 | I-V curves 50 K | -4mA - +4mA | 2nd sweep
-6.67582e-07 | 0.0018 | -2696.298 | I-V curves 50 K | -4mA - +4mA | 2nd sweep
-3.39341e-07 | 0.0019 | -5599.088 | I-V curves 50 K | -4mA - +4mA | 2nd sweep
3.07396e-07 | 0.002 | 6506.266 | I-V curves 50 K | -4mA - +4mA | 2nd sweep
6.52471e-06 | 0.0021 | 321.8534 | I-V curves 50 K | -4mA - +4mA | 2nd sweep
3.85068e-05 | 0.0022 | 57.13277 | I-V curves 50 K | -4mA - +4mA | 2nd sweep
8.04668e-05 | 0.0023 | 28.58322 | I-V curves 50 K | -4mA - +4mA | 2nd sweep
0.000137316 | 0.0024 | 17.47793 | I-V curves 50 K | -4mA - +4mA | 2nd sweep
0.0001782 | 0.0025 | 14.02918 | I-V curves 50 K | -4mA - +4mA | 2nd sweep
0.000195727 | 0.0026 | 13.28381 | I-V curves 50 K | -4mA - +4mA | 2nd sweep
0.000259813 | 0.0027 | 10.39209 | I-V curves 50 K | -4mA - +4mA | 2nd sweep
0.000765488 | 0.0028 | 3.657797 | I-V curves 50 K | -4mA - +4mA | 2nd sweep
0.00163 | 0.0029 | 1.779141 | I-V curves 50 K | -4mA - +4mA | 2nd sweep
0.00177 | 0.003 | 1.694915 | I-V curves 50 K | -4mA - +4mA | 2nd sweep
0.00182 | 0.0031 | 1.703297 | I-V curves 50 K | -4mA - +4mA | 2nd sweep
0.00188 | 0.0032 | 1.702128 | I-V curves 50 K | -4mA - +4mA | 2nd sweep
0.00192 | 0.0033 | 1.71875 | I-V curves 50 K | -4mA - +4mA | 2nd sweep
0.00196 | 0.0034 | 1.734694 | I-V curves 50 K | -4mA - +4mA | 2nd sweep
0.002 | 0.0035 | 1.75 | I-V curves 50 K | -4mA - +4mA | 2nd sweep
0.00203 | 0.0036 | 1.773399 | I-V curves 50 K | -4mA - +4mA | 2nd sweep
0.00207 | 0.0037 | 1.78744 | I-V curves 50 K | -4mA - +4mA | 2nd sweep
0.00211 | 0.0038 | 1.800948 | I-V curves 50 K | -4mA - +4mA | 2nd sweep
0.00213 | 0.0039 | 1.830986 | I-V curves 50 K | -4mA - +4mA | 2nd sweep
0.00217 | 0.004 | 1.843318 | I-V curves 50 K | -4mA - +4mA | 2nd sweep