## Sheet1
I_A | V_V | R_Ohm | source_sheet | range_label | sweep_label
-6.5608e-07 | 0 | 0 | I-V curves 60 K | 0mA - -7mA
-6.4849e-07 | -0.0001 | 154.2044 | I-V curves 60 K | 0mA - -7mA
-6.61939e-07 | -0.0002 | 302.1426 | I-V curves 60 K | 0mA - -7mA
-6.66374e-07 | -0.0003 | 450.1976 | I-V curves 60 K | 0mA - -7mA
-6.84053e-07 | -0.0004 | 584.75 | I-V curves 60 K | 0mA - -7mA
-6.89906e-07 | -0.0005 | 724.7364 | I-V curves 60 K | 0mA - -7mA
-6.72617e-07 | -0.0006 | 892.0381 | I-V curves 60 K | 0mA - -7mA
-6.89324e-07 | -0.0007 | 1015.488 | I-V curves 60 K | 0mA - -7mA
-6.85934e-07 | -0.0008 | 1166.293 | I-V curves 60 K | 0mA - -7mA
-6.77713e-07 | -0.0009 | 1327.996 | I-V curves 60 K | 0mA - -7mA
-6.82713e-07 | -0.001 | 1464.744 | I-V curves 60 K | 0mA - -7mA
-6.94684e-07 | -0.0011 | 1583.454 | I-V curves 60 K | 0mA - -7mA
-7.12087e-07 | -0.0012 | 1685.187 | I-V curves 60 K | 0mA - -7mA
-7.18427e-07 | -0.0013 | 1809.509 | I-V curves 60 K | 0mA - -7mA
-7.38979e-07 | -0.0014 | 1894.506 | I-V curves 60 K | 0mA - -7mA
-7.11197e-07 | -0.0015 | 2109.12 | I-V curves 60 K | 0mA - -7mA
-7.01594e-07 | -0.0016 | 2280.521 | I-V curves 60 K | 0mA - -7mA
-6.98277e-07 | -0.0017 | 2434.564 | I-V curves 60 K | 0mA - -7mA
-7.16966e-07 | -0.0018 | 2510.579 | I-V curves 60 K | 0mA - -7mA
-8.23843e-07 | -0.0019 | 2306.265 | I-V curves 60 K | 0mA - -7mA
-8.15328e-07 | -0.002 | 2453.001 | I-V curves 60 K | 0mA - -7mA
-7.3452e-07 | -0.0021 | 2859.01 | I-V curves 60 K | 0mA - -7mA
-7.01912e-07 | -0.0022 | 3134.296 | I-V curves 60 K | 0mA - -7mA
-7.40907e-07 | -0.0023 | 3104.303 | I-V curves 60 K | 0mA - -7mA
-8.17972e-07 | -0.0024 | 2934.086 | I-V curves 60 K | 0mA - -7mA
-8.23849e-07 | -0.0025 | 3034.537 | I-V curves 60 K | 0mA - -7mA
-6.94544e-07 | -0.0026 | 3743.463 | I-V curves 60 K | 0mA - -7mA
-6.9303e-07 | -0.0027 | 3895.935 | I-V curves 60 K | 0mA - -7mA
-7.95935e-07 | -0.0028 | 3517.875 | I-V curves 60 K | 0mA - -7mA
-8.03988e-07 | -0.0029 | 3607.019 | I-V curves 60 K | 0mA - -7mA
-7.90352e-07 | -0.003 | 3795.777 | I-V curves 60 K | 0mA - -7mA
-6.84809e-07 | -0.0031 | 4526.81 | I-V curves 60 K | 0mA - -7mA
-6.74526e-07 | -0.0032 | 4744.072 | I-V curves 60 K | 0mA - -7mA
-6.66564e-07 | -0.0033 | 4950.762 | I-V curves 60 K | 0mA - -7mA
-6.5553e-07 | -0.0034 | 5186.643 | I-V curves 60 K | 0mA - -7mA
-7.30432e-07 | -0.0035 | 4791.685 | I-V curves 60 K | 0mA - -7mA
-8.29034e-07 | -0.0036 | 4342.403 | I-V curves 60 K | 0mA - -7mA
-8.56738e-07 | -0.0037 | 4318.707 | I-V curves 60 K | 0mA - -7mA
-8.19251e-07 | -0.0038 | 4638.383 | I-V curves 60 K | 0mA - -7mA
-8.5997e-07 | -0.0039 | 4535.042 | I-V curves 60 K | 0mA - -7mA
-8.86478e-07 | -0.004 | 4512.238 | I-V curves 60 K | 0mA - -7mA
-9.14368e-07 | -0.0041 | 4483.971 | I-V curves 60 K | 0mA - -7mA
-9.44673e-07 | -0.0042 | 4445.983 | I-V curves 60 K | 0mA - -7mA
-9.55856e-07 | -0.0043 | 4498.586 | I-V curves 60 K | 0mA - -7mA
-1.09572e-06 | -0.0044 | 4015.624 | I-V curves 60 K | 0mA - -7mA
-1.12429e-06 | -0.0045 | 4002.526 | I-V curves 60 K | 0mA - -7mA
-1.15507e-06 | -0.0046 | 3982.443 | I-V curves 60 K | 0mA - -7mA
-1.10622e-06 | -0.0047 | 4248.703 | I-V curves 60 K | 0mA - -7mA
-1.16253e-06 | -0.0048 | 4128.926 | I-V curves 60 K | 0mA - -7mA
-1.18343e-06 | -0.0049 | 4140.507 | I-V curves 60 K | 0mA - -7mA
-1.20432e-06 | -0.005 | 4151.72 | I-V curves 60 K | 0mA - -7mA
-1.33979e-06 | -0.0051 | 3806.567 | I-V curves 60 K | 0mA - -7mA
-1.35708e-06 | -0.0052 | 3831.756 | I-V curves 60 K | 0mA - -7mA
-1.37338e-05 | -0.0053 | 385.9092 | I-V curves 60 K | 0mA - -7mA
-1.38724e-05 | -0.0054 | 389.2621 | I-V curves 60 K | 0mA - -7mA
-1.41513e-05 | -0.0055 | 388.6569 | I-V curves 60 K | 0mA - -7mA
-1.43256e-05 | -0.0056 | 390.9086 | I-V curves 60 K | 0mA - -7mA
-1.4407e-05 | -0.0057 | 395.641 | I-V curves 60 K | 0mA - -7mA
-1.45257e-05 | -0.0058 | 399.2923 | I-V curves 60 K | 0mA - -7mA
-1.46881e-05 | -0.0059 | 401.6857 | I-V curves 60 K | 0mA - -7mA
-1.48371e-05 | -0.006 | 404.3917 | I-V curves 60 K | 0mA - -7mA
-1.499e-05 | -0.0061 | 406.938 | I-V curves 60 K | 0mA - -7mA
-1.51388e-05 | -0.0062 | 409.5437 | I-V curves 60 K | 0mA - -7mA
-1.52819e-05 | -0.0063 | 412.2524 | I-V curves 60 K | 0mA - -7mA
-1.54327e-05 | -0.0064 | 414.7038 | I-V curves 60 K | 0mA - -7mA
-1.57068e-05 | -0.0065 | 413.8335 | I-V curves 60 K | 0mA - -7mA
-1.58378e-05 | -0.0066 | 416.7245 | I-V curves 60 K | 0mA - -7mA
-1.58228e-05 | -0.0067 | 423.4396 | I-V curves 60 K | 0mA - -7mA
-1.5955e-05 | -0.0068 | 426.1987 | I-V curves 60 K | 0mA - -7mA
-1.60723e-05 | -0.0069 | 429.3101 | I-V curves 60 K | 0mA - -7mA
-1.61899e-05 | -0.007 | 432.3683 | I-V curves 60 K | 0mA - -7mA