## Sheet1
I_A | V_V | R_Ohm | source_sheet | range_label | sweep_label
-1.6365e-05 | -0.007 | 427.7421 | I-V curves 60 K | -7mA - +7mA | 1st sweep
-1.58505e-05 | -0.0067 | 422.6996 | I-V curves 60 K | -7mA - +7mA | 1st sweep
-1.54052e-05 | -0.0064 | 415.4441 | I-V curves 60 K | -7mA - +7mA | 1st sweep
-1.49407e-05 | -0.0061 | 408.2807 | I-V curves 60 K | -7mA - +7mA | 1st sweep
-1.4459e-05 | -0.0058 | 401.1342 | I-V curves 60 K | -7mA - +7mA | 1st sweep
-1.39678e-05 | -0.0055 | 393.7628 | I-V curves 60 K | -7mA - +7mA | 1st sweep
-1.34498e-05 | -0.0052 | 386.6228 | I-V curves 60 K | -7mA - +7mA | 1st sweep
-1.29576e-05 | -0.0049 | 378.1564 | I-V curves 60 K | -7mA - +7mA | 1st sweep
-1.21187e-05 | -0.0046 | 379.5787 | I-V curves 60 K | -7mA - +7mA | 1st sweep
-1.11788e-05 | -0.0043 | 384.6567 | I-V curves 60 K | -7mA - +7mA | 1st sweep
-1.03065e-05 | -0.004 | 388.1046 | I-V curves 60 K | -7mA - +7mA | 1st sweep
-1.87645e-07 | -0.0037 | 19718.08 | I-V curves 60 K | -7mA - +7mA | 1st sweep
-1.26333e-07 | -0.0034 | 26913 | I-V curves 60 K | -7mA - +7mA | 1st sweep
-1.21597e-07 | -0.0031 | 25494.05 | I-V curves 60 K | -7mA - +7mA | 1st sweep
-1.55264e-07 | -0.0028 | 18033.8 | I-V curves 60 K | -7mA - +7mA | 1st sweep
-1.57969e-07 | -0.0025 | 15825.89 | I-V curves 60 K | -7mA - +7mA | 1st sweep
-1.58491e-07 | -0.0022 | 13880.91 | I-V curves 60 K | -7mA - +7mA | 1st sweep
-1.60288e-07 | -0.0019 | 11853.66 | I-V curves 60 K | -7mA - +7mA | 1st sweep
-1.57506e-07 | -0.0016 | 10158.34 | I-V curves 60 K | -7mA - +7mA | 1st sweep
-1.51748e-07 | -0.0013 | 8566.834 | I-V curves 60 K | -7mA - +7mA | 1st sweep
-1.47614e-07 | -0.001 | 6774.425 | I-V curves 60 K | -7mA - +7mA | 1st sweep
-1.38773e-07 | -0.0007 | 5044.209 | I-V curves 60 K | -7mA - +7mA | 1st sweep
-1.34188e-07 | -0.0004 | 2980.892 | I-V curves 60 K | -7mA - +7mA | 1st sweep
-1.26741e-07 | -0.0001 | 789.0107 | I-V curves 60 K | -7mA - +7mA | 1st sweep
-1.2828e-07 | 0.0002 | -1559.089 | I-V curves 60 K | -7mA - +7mA | 1st sweep
-1.25101e-07 | 0.0005 | -3996.771 | I-V curves 60 K | -7mA - +7mA | 1st sweep
-1.25425e-07 | 0.0008 | -6378.314 | I-V curves 60 K | -7mA - +7mA | 1st sweep
-1.1834e-07 | 0.0011 | -9295.251 | I-V curves 60 K | -7mA - +7mA | 1st sweep
-1.1373e-07 | 0.0014 | -12309.86 | I-V curves 60 K | -7mA - +7mA | 1st sweep
-1.12697e-07 | 0.0017 | -15084.7 | I-V curves 60 K | -7mA - +7mA | 1st sweep
-9.94389e-08 | 0.002 | -20112.85 | I-V curves 60 K | -7mA - +7mA | 1st sweep
-9.19567e-08 | 0.0023 | -25011.77 | I-V curves 60 K | -7mA - +7mA | 1st sweep
-8.72089e-08 | 0.0026 | -29813.47 | I-V curves 60 K | -7mA - +7mA | 1st sweep
-8.12052e-08 | 0.0029 | -35712 | I-V curves 60 K | -7mA - +7mA | 1st sweep
-7.02854e-08 | 0.0032 | -45528.66 | I-V curves 60 K | -7mA - +7mA | 1st sweep
-6.11986e-08 | 0.0035 | -57190.85 | I-V curves 60 K | -7mA - +7mA | 1st sweep
-5.67693e-08 | 0.0038 | -66937.59 | I-V curves 60 K | -7mA - +7mA | 1st sweep
-3.48036e-09 | 0.0041 | -1178039.1 | I-V curves 60 K | -7mA - +7mA | 1st sweep
1.20472e-07 | 0.0044 | 36523.01 | I-V curves 60 K | -7mA - +7mA | 1st sweep
2.14375e-07 | 0.0047 | 21924.2 | I-V curves 60 K | -7mA - +7mA | 1st sweep
2.91613e-07 | 0.005 | 17146.01 | I-V curves 60 K | -7mA - +7mA | 1st sweep
3.38104e-07 | 0.0053 | 15675.65 | I-V curves 60 K | -7mA - +7mA | 1st sweep
5.19913e-07 | 0.0056 | 10771.03 | I-V curves 60 K | -7mA - +7mA | 1st sweep
1.4466e-05 | 0.0059 | 407.8529 | I-V curves 60 K | -7mA - +7mA | 1st sweep
1.49506e-05 | 0.0062 | 414.6991 | I-V curves 60 K | -7mA - +7mA | 1st sweep
1.53987e-05 | 0.0065 | 422.1136 | I-V curves 60 K | -7mA - +7mA | 1st sweep
1.57916e-05 | 0.0068 | 430.6087 | I-V curves 60 K | -7mA - +7mA | 1st sweep
1.61655e-05 | 0.0071 | 439.207 | I-V curves 60 K | -7mA - +7mA | 1st sweep