## Sheet1
I_A | V_V | R_Ohm | source_sheet | range_label | sweep_label
-1.61755e-05 | -0.007 | 432.7532 | I-V curves 60 K | -7mA - +7mA | 2nd sweep
-1.5943e-05 | -0.0069 | 432.7918 | I-V curves 60 K | -7mA - +7mA | 2nd sweep
-1.58212e-05 | -0.0068 | 429.803 | I-V curves 60 K | -7mA - +7mA | 2nd sweep
-1.56882e-05 | -0.0067 | 427.0726 | I-V curves 60 K | -7mA - +7mA | 2nd sweep
-1.55572e-05 | -0.0066 | 424.2409 | I-V curves 60 K | -7mA - +7mA | 2nd sweep
-1.54003e-05 | -0.0065 | 422.0697 | I-V curves 60 K | -7mA - +7mA | 2nd sweep
-1.52787e-05 | -0.0064 | 418.8838 | I-V curves 60 K | -7mA - +7mA | 2nd sweep
-1.51186e-05 | -0.0063 | 416.7053 | I-V curves 60 K | -7mA - +7mA | 2nd sweep
-1.49928e-05 | -0.0062 | 413.5318 | I-V curves 60 K | -7mA - +7mA | 2nd sweep
-1.48639e-05 | -0.0061 | 410.3903 | I-V curves 60 K | -7mA - +7mA | 2nd sweep
-1.47017e-05 | -0.006 | 408.1161 | I-V curves 60 K | -7mA - +7mA | 2nd sweep
-1.45552e-05 | -0.0059 | 405.3534 | I-V curves 60 K | -7mA - +7mA | 2nd sweep
-1.43851e-05 | -0.0058 | 403.195 | I-V curves 60 K | -7mA - +7mA | 2nd sweep
-1.42278e-05 | -0.0057 | 400.6241 | I-V curves 60 K | -7mA - +7mA | 2nd sweep
-1.40619e-05 | -0.0056 | 398.2392 | I-V curves 60 K | -7mA - +7mA | 2nd sweep
-1.38904e-05 | -0.0055 | 395.9569 | I-V curves 60 K | -7mA - +7mA | 2nd sweep
-1.37127e-05 | -0.0054 | 393.7955 | I-V curves 60 K | -7mA - +7mA | 2nd sweep
-1.35384e-05 | -0.0053 | 391.4791 | I-V curves 60 K | -7mA - +7mA | 2nd sweep
-1.33566e-05 | -0.0052 | 389.3206 | I-V curves 60 K | -7mA - +7mA | 2nd sweep
-1.31567e-05 | -0.0051 | 387.6352 | I-V curves 60 K | -7mA - +7mA | 2nd sweep
-1.29502e-05 | -0.005 | 386.0944 | I-V curves 60 K | -7mA - +7mA | 2nd sweep
-1.29116e-05 | -0.0049 | 379.5037 | I-V curves 60 K | -7mA - +7mA | 2nd sweep
-1.25693e-05 | -0.0048 | 381.8828 | I-V curves 60 K | -7mA - +7mA | 2nd sweep
-1.22353e-05 | -0.0047 | 384.1344 | I-V curves 60 K | -7mA - +7mA | 2nd sweep
-1.19695e-05 | -0.0046 | 384.3101 | I-V curves 60 K | -7mA - +7mA | 2nd sweep
-1.16667e-05 | -0.0045 | 385.7132 | I-V curves 60 K | -7mA - +7mA | 2nd sweep
-1.13585e-05 | -0.0044 | 387.3751 | I-V curves 60 K | -7mA - +7mA | 2nd sweep
-1.12241e-05 | -0.0043 | 383.1042 | I-V curves 60 K | -7mA - +7mA | 2nd sweep
-1.099e-05 | -0.0042 | 382.1656 | I-V curves 60 K | -7mA - +7mA | 2nd sweep
-1.07132e-05 | -0.0041 | 382.7054 | I-V curves 60 K | -7mA - +7mA | 2nd sweep
-7.60107e-07 | -0.004 | 5262.417 | I-V curves 60 K | -7mA - +7mA | 2nd sweep
-7.48316e-07 | -0.0039 | 5211.702 | I-V curves 60 K | -7mA - +7mA | 2nd sweep
-7.17512e-07 | -0.0038 | 5296.079 | I-V curves 60 K | -7mA - +7mA | 2nd sweep
-6.81377e-07 | -0.0037 | 5430.18 | I-V curves 60 K | -7mA - +7mA | 2nd sweep
-6.3659e-07 | -0.0036 | 5655.131 | I-V curves 60 K | -7mA - +7mA | 2nd sweep
-6.19283e-07 | -0.0035 | 5651.697 | I-V curves 60 K | -7mA - +7mA | 2nd sweep
-6.09301e-07 | -0.0034 | 5580.165 | I-V curves 60 K | -7mA - +7mA | 2nd sweep
-6.13622e-07 | -0.0033 | 5377.904 | I-V curves 60 K | -7mA - +7mA | 2nd sweep
-6.13496e-07 | -0.0032 | 5216.008 | I-V curves 60 K | -7mA - +7mA | 2nd sweep
-7.29068e-07 | -0.0031 | 4252.004 | I-V curves 60 K | -7mA - +7mA | 2nd sweep
-7.31826e-07 | -0.003 | 4099.335 | I-V curves 60 K | -7mA - +7mA | 2nd sweep
-7.32445e-07 | -0.0029 | 3959.342 | I-V curves 60 K | -7mA - +7mA | 2nd sweep
-7.35227e-07 | -0.0028 | 3808.348 | I-V curves 60 K | -7mA - +7mA | 2nd sweep
-7.13756e-07 | -0.0027 | 3782.805 | I-V curves 60 K | -7mA - +7mA | 2nd sweep
-7.03522e-07 | -0.0026 | 3695.691 | I-V curves 60 K | -7mA - +7mA | 2nd sweep
-7.14014e-07 | -0.0025 | 3501.332 | I-V curves 60 K | -7mA - +7mA | 2nd sweep
-6.91653e-07 | -0.0024 | 3469.948 | I-V curves 60 K | -7mA - +7mA | 2nd sweep
-6.8434e-07 | -0.0023 | 3360.902 | I-V curves 60 K | -7mA - +7mA | 2nd sweep
-6.80001e-07 | -0.0022 | 3235.289 | I-V curves 60 K | -7mA - +7mA | 2nd sweep
-6.67976e-07 | -0.0021 | 3143.826 | I-V curves 60 K | -7mA - +7mA | 2nd sweep
-6.67303e-07 | -0.002 | 2997.139 | I-V curves 60 K | -7mA - +7mA | 2nd sweep
-6.80631e-07 | -0.0019 | 2791.527 | I-V curves 60 K | -7mA - +7mA | 2nd sweep
-6.77945e-07 | -0.0018 | 2655.083 | I-V curves 60 K | -7mA - +7mA | 2nd sweep
-6.80295e-07 | -0.0017 | 2498.916 | I-V curves 60 K | -7mA - +7mA | 2nd sweep
-6.78185e-07 | -0.0016 | 2359.238 | I-V curves 60 K | -7mA - +7mA | 2nd sweep
-6.68541e-07 | -0.0015 | 2243.692 | I-V curves 60 K | -7mA - +7mA | 2nd sweep
-6.64725e-07 | -0.0014 | 2106.134 | I-V curves 60 K | -7mA - +7mA | 2nd sweep
-6.67898e-07 | -0.0013 | 1946.405 | I-V curves 60 K | -7mA - +7mA | 2nd sweep
-6.60951e-07 | -0.0012 | 1815.566 | I-V curves 60 K | -7mA - +7mA | 2nd sweep
-6.66275e-07 | -0.0011 | 1650.97 | I-V curves 60 K | -7mA - +7mA | 2nd sweep
-6.71503e-07 | -0.001 | 1489.197 | I-V curves 60 K | -7mA - +7mA | 2nd sweep
-6.77638e-07 | -0.0009 | 1328.143 | I-V curves 60 K | -7mA - +7mA | 2nd sweep
-6.64015e-07 | -0.0008 | 1204.792 | I-V curves 60 K | -7mA - +7mA | 2nd sweep
-6.51419e-07 | -0.0007 | 1074.577 | I-V curves 60 K | -7mA - +7mA | 2nd sweep
-6.28343e-07 | -0.0006 | 954.8925 | I-V curves 60 K | -7mA - +7mA | 2nd sweep
-6.31192e-07 | -0.0005 | 792.152 | I-V curves 60 K | -7mA - +7mA | 2nd sweep
-6.12232e-07 | -0.0004 | 653.3471 | I-V curves 60 K | -7mA - +7mA | 2nd sweep
-6.00977e-07 | -0.0003 | 499.1872 | I-V curves 60 K | -7mA - +7mA | 2nd sweep
-5.97167e-07 | -0.0002 | 334.9147 | I-V curves 60 K | -7mA - +7mA | 2nd sweep
-6.0299e-07 | -0.0001 | 165.8402 | I-V curves 60 K | -7mA - +7mA | 2nd sweep
-6.01001e-07 | 0 | 0 | I-V curves 60 K | -7mA - +7mA | 2nd sweep
-6.15033e-07 | 0.0001 | -162.5929 | I-V curves 60 K | -7mA - +7mA | 2nd sweep
-6.08699e-07 | 0.0002 | -328.5696 | I-V curves 60 K | -7mA - +7mA | 2nd sweep
-6.04937e-07 | 0.0003 | -495.9194 | I-V curves 60 K | -7mA - +7mA | 2nd sweep
-6.07515e-07 | 0.0004 | -658.42 | I-V curves 60 K | -7mA - +7mA | 2nd sweep
-6.23866e-07 | 0.0005 | -801.4542 | I-V curves 60 K | -7mA - +7mA | 2nd sweep
-7.37845e-07 | 0.0006 | -813.1789 | I-V curves 60 K | -7mA - +7mA | 2nd sweep
-7.51499e-07 | 0.0007 | -931.4716 | I-V curves 60 K | -7mA - +7mA | 2nd sweep
-7.08394e-07 | 0.0008 | -1129.315 | I-V curves 60 K | -7mA - +7mA | 2nd sweep
-6.30399e-07 | 0.0009 | -1427.667 | I-V curves 60 K | -7mA - +7mA | 2nd sweep
-6.30645e-07 | 0.001 | -1585.678 | I-V curves 60 K | -7mA - +7mA | 2nd sweep
-7.51751e-07 | 0.0011 | -1463.25 | I-V curves 60 K | -7mA - +7mA | 2nd sweep
-7.05353e-07 | 0.0012 | -1701.276 | I-V curves 60 K | -7mA - +7mA | 2nd sweep
-6.67169e-07 | 0.0013 | -1948.532 | I-V curves 60 K | -7mA - +7mA | 2nd sweep
-6.25945e-07 | 0.0014 | -2236.618 | I-V curves 60 K | -7mA - +7mA | 2nd sweep
-4.93265e-07 | 0.0015 | -3040.962 | I-V curves 60 K | -7mA - +7mA | 2nd sweep
-5.10831e-07 | 0.0016 | -3132.151 | I-V curves 60 K | -7mA - +7mA | 2nd sweep
-5.42566e-07 | 0.0017 | -3133.259 | I-V curves 60 K | -7mA - +7mA | 2nd sweep
-6.25903e-07 | 0.0018 | -2875.845 | I-V curves 60 K | -7mA - +7mA | 2nd sweep
-6.42381e-07 | 0.0019 | -2957.746 | I-V curves 60 K | -7mA - +7mA | 2nd sweep
-5.47193e-07 | 0.002 | -3655.018 | I-V curves 60 K | -7mA - +7mA | 2nd sweep
-5.05632e-07 | 0.0021 | -4153.218 | I-V curves 60 K | -7mA - +7mA | 2nd sweep
-5.22549e-07 | 0.0022 | -4210.131 | I-V curves 60 K | -7mA - +7mA | 2nd sweep
-5.2473e-07 | 0.0023 | -4383.207 | I-V curves 60 K | -7mA - +7mA | 2nd sweep
-5.23395e-07 | 0.0024 | -4585.447 | I-V curves 60 K | -7mA - +7mA | 2nd sweep
-5.35408e-07 | 0.0025 | -4669.336 | I-V curves 60 K | -7mA - +7mA | 2nd sweep
-5.41478e-07 | 0.0026 | -4801.672 | I-V curves 60 K | -7mA - +7mA | 2nd sweep
-5.46219e-07 | 0.0027 | -4943.072 | I-V curves 60 K | -7mA - +7mA | 2nd sweep
-6.62085e-07 | 0.0028 | -4229.064 | I-V curves 60 K | -7mA - +7mA | 2nd sweep
-6.84638e-07 | 0.0029 | -4235.815 | I-V curves 60 K | -7mA - +7mA | 2nd sweep
-6.85948e-07 | 0.003 | -4373.509 | I-V curves 60 K | -7mA - +7mA | 2nd sweep
-6.59446e-07 | 0.0031 | -4700.916 | I-V curves 60 K | -7mA - +7mA | 2nd sweep
-7.29485e-07 | 0.0032 | -4386.656 | I-V curves 60 K | -7mA - +7mA | 2nd sweep
-7.14095e-07 | 0.0033 | -4621.234 | I-V curves 60 K | -7mA - +7mA | 2nd sweep
-7.06109e-07 | 0.0034 | -4815.121 | I-V curves 60 K | -7mA - +7mA | 2nd sweep
-7.03453e-07 | 0.0035 | -4975.457 | I-V curves 60 K | -7mA - +7mA | 2nd sweep
-6.99445e-07 | 0.0036 | -5146.938 | I-V curves 60 K | -7mA - +7mA | 2nd sweep
-7.1079e-07 | 0.0037 | -5205.476 | I-V curves 60 K | -7mA - +7mA | 2nd sweep
-7.24629e-07 | 0.0038 | -5244.063 | I-V curves 60 K | -7mA - +7mA | 2nd sweep
-7.31053e-07 | 0.0039 | -5334.771 | I-V curves 60 K | -7mA - +7mA | 2nd sweep
-6.96373e-07 | 0.004 | -5744.048 | I-V curves 60 K | -7mA - +7mA | 2nd sweep
-7.06475e-07 | 0.0041 | -5803.461 | I-V curves 60 K | -7mA - +7mA | 2nd sweep
-7.06247e-07 | 0.0042 | -5946.928 | I-V curves 60 K | -7mA - +7mA | 2nd sweep
-6.6876e-07 | 0.0043 | -6429.81 | I-V curves 60 K | -7mA - +7mA | 2nd sweep
-6.21004e-07 | 0.0044 | -7085.301 | I-V curves 60 K | -7mA - +7mA | 2nd sweep
-5.97009e-07 | 0.0045 | -7537.575 | I-V curves 60 K | -7mA - +7mA | 2nd sweep
-5.56122e-07 | 0.0046 | -8271.566 | I-V curves 60 K | -7mA - +7mA | 2nd sweep
-5.58225e-07 | 0.0047 | -8419.544 | I-V curves 60 K | -7mA - +7mA | 2nd sweep
-5.35985e-07 | 0.0048 | -8955.475 | I-V curves 60 K | -7mA - +7mA | 2nd sweep
-5.11749e-07 | 0.0049 | -9575.006 | I-V curves 60 K | -7mA - +7mA | 2nd sweep
-4.88709e-07 | 0.005 | -10231.04 | I-V curves 60 K | -7mA - +7mA | 2nd sweep
-4.7746e-07 | 0.0051 | -10681.52 | I-V curves 60 K | -7mA - +7mA | 2nd sweep
-4.63951e-07 | 0.0052 | -11208.08 | I-V curves 60 K | -7mA - +7mA | 2nd sweep
1.19221e-05 | 0.0053 | 444.5526 | I-V curves 60 K | -7mA - +7mA | 2nd sweep
1.20881e-05 | 0.0054 | 446.7203 | I-V curves 60 K | -7mA - +7mA | 2nd sweep
1.22634e-05 | 0.0055 | 448.489 | I-V curves 60 K | -7mA - +7mA | 2nd sweep
1.24173e-05 | 0.0056 | 450.9837 | I-V curves 60 K | -7mA - +7mA | 2nd sweep
1.25962e-05 | 0.0057 | 452.5174 | I-V curves 60 K | -7mA - +7mA | 2nd sweep
1.27653e-05 | 0.0058 | 454.3567 | I-V curves 60 K | -7mA - +7mA | 2nd sweep
1.2929e-05 | 0.0059 | 456.3385 | I-V curves 60 K | -7mA - +7mA | 2nd sweep
1.30818e-05 | 0.006 | 458.6525 | I-V curves 60 K | -7mA - +7mA | 2nd sweep
1.32366e-05 | 0.0061 | 460.8434 | I-V curves 60 K | -7mA - +7mA | 2nd sweep
1.33945e-05 | 0.0062 | 462.8766 | I-V curves 60 K | -7mA - +7mA | 2nd sweep
1.35365e-05 | 0.0063 | 465.4083 | I-V curves 60 K | -7mA - +7mA | 2nd sweep
1.36852e-05 | 0.0064 | 467.6585 | I-V curves 60 K | -7mA - +7mA | 2nd sweep
1.38102e-05 | 0.0065 | 470.6666 | I-V curves 60 K | -7mA - +7mA | 2nd sweep
1.39339e-05 | 0.0066 | 473.6649 | I-V curves 60 K | -7mA - +7mA | 2nd sweep
1.40648e-05 | 0.0067 | 476.3665 | I-V curves 60 K | -7mA - +7mA | 2nd sweep
1.41922e-05 | 0.0068 | 479.1364 | I-V curves 60 K | -7mA - +7mA | 2nd sweep
1.43282e-05 | 0.0069 | 481.5678 | I-V curves 60 K | -7mA - +7mA | 2nd sweep
1.44368e-05 | 0.007 | 484.872 | I-V curves 60 K | -7mA - +7mA | 2nd sweep